## A1-sample-index
# part of: Wilke, F. D. H.; Ntihabose, L.; Karangwa, E.; Stammeier, J.; Zimmer, M.; Strauch,B.; Niedermann, S.; Regenspurg, S. (2026): Survey of critical raw materials in Rwanda East African Rift geothermal areas. GFZ Data Services. https://doi.org/10.5880/GFZ.DMJQ.2026.002
# licence: Creative Commons Attribution 4.0 International (CC BY 4.0); https://creativecommons.org/licenses/by/4.0/
Table-A1: Sample index
sample ID | date | location name | Temperature* | Conductivity* | pH* | HCO3- Alkalinity* | redox* | Latitude | Longitude | Altitude | on-site note | structure | host rock | rock sampled | sediment sampled | available analyses
| d/m/y |  | °C | µS/cm |  | mmol/L | mV | S | E | m (asl) |  |  |  | no of pieces | no of bags | thin sections | WR | EMPA anlyses for minerals | cations in water | REE in water | anions in water | major gas | noble gas isotopes
R1 | 2024-10-16 | Cyabararika bubbling spring | 18.5 | 2680 | 5.9 | 44 | 1.6 | 1.5225 | 29.654167 | 1809 | stone framed pool, made by germans between fields (info poster), people drink sparkling water | – | organic rich mud | no | no |  |  |  | x | x | x | x | x
R2 | 2024-10-16 | Cyabararika spring 2 | 18.3 | 2470 | 5.8 | 42 | 1.6 | 1.50438 | 29.65498 | 1808 | natural stone pool, people drink water, in the fields | – | basalt | 1 | no |  |  |  | x | x | x | x | x
R3 | 2024-10-16 | Rubindi bubbling spring-2 | 18.5 | 1984 | 6.3 | 31 | 0.1 | 1.53053 | 29.56138 | 2110 | Chinese construction site near by, in green fields, small fresh water stream, boy asked, if fish farming would be feasible here. | – | basalt | 1 | no |  |  |  | x | x | x | x | x
R4 | 2024-10-17 | Iriba thermal spring-2 | 22 | 2560 | 6.1 | 15.5 | -42.5 | 1.710412 | 29.3795997 | 2026 | long walk and passing a river, water has oily film, between slopes and fields, metamorphic mica shist, some gabbro boulders | fault zone with river | mica shist, gabbro | 1 | 1 |  |  |  | x | x | x | x | x
R5 | 2024-10-17 | Iriba cold spring | 20.1 | 675 | 6.9 | 5.8 | -4.4 | 1.70436 | 29.36982 | 2098 | long and fast walk up through farm land and eucalyptus trees, to a little green field with spring. lady as land owner, all green, shists totally weathered, everywhere mica | fault zone | 2: shists and kind of sandstone? | no | no |  |  |  | x | x | x | x | x
R6 | 2024-10-17 | Karago thermal spring -1 | 40.6 | 1200 | 7 | 9 |  | 1.64847 | 29.52452 | 2278 | at lake site multiple water springs in mud, endless long and slippery way, a man with blue hat | depression at lake shore | organic rich mud | no | no |  |  |  | x | x | x | x | x
R7 | 2024-10-18 | Gisenyi thermal 1 | 70.7 | 2440 | 7.6 | 18 | 164 | 1.73945 | 29.2742 | 1463 | small spring of natural hot water release at Lake Kuvu from mica rich rock, not directly on the lake | major Kivu fault | mic carb and mic arich | no | 1 | x |  | x | x | x | x | x | x
R8 | 2024-10-18 | Gisenyi thermal 2 | 69.5 | 2470 | 7.4 | 19 | 187 | 1.7399 | 29.27402 | 1467 | natural hot water release at Lake Kuvu from carbonate rock, SPA aside with entrance fee, carbonate precipitates, travertin like | major Kivu fault | carbonate | 1 | no |  |  |  | x | x | x | x | x
R9 | 2024-10-18 | Gishiji cold spring | 24.2 | 1000 | 7.6 | 17.9 | 202 | 1.72219 | 29.28487 |  | water runs from below gras cover, agricultural site with banana | – | organic rich mud | [5 empty] | x | x | x
R10 | 2024-10-19 | Josi thermal spring | 38.5 | 2370 | 6.5 | 18 | -38.4 | 2.07466 | 29.36642 | 1469 | N-S fault, long and 2km wide valley, multiple gas and water vents along slope in field | – | Kibaran metamorphic phyllite, quarzite | 2 | no | x | x | x | x | x | x | x | x
R11 | 2024-10-19 | Josi 2 | 42 | 2300 | 6.3 | 16 | -50 | 2.07529 | 29.36618 | 1469 | same fault, middle of plantation | – | – | [5 empty] | x | x | x | x | x
R12 | 2024-10-19 | Gacaca cold spring | 23 | 61 | 4.8 | 0.5 | 268 | 2.0432837 | 29.46705 |  | heavy rain, water runs out of pipe out of the hill, near the road, near the water fall with crashed LKW and poor singers, hotel analyses | – | black mica shist, quarzite | 2 | no |  |  |  | x | x | x
R13 | 2024-10-20 | Mpatsi thermal spring | 30 | 1649 | 6.4 | 16.5 | 143 | 2.16773 | 29.30604 | 1715 | arteficially pod with bubbling warm water | – | 2 mica granite from agri-site above | 1 | no |  |  |  | x | x | x | x | x
R14 | 2024-10-20 | Mpatsi cold spring | 26.6 | 67 | 5.3 | 0.7 | 316 | 2.16606 | 29.30835 | 1699 | water runs out of pipe out of the hill | – | muddy | no | no |  |  |  | x | x | x
R15 | 2024-10-20 | Nyamasheke cold spring-1 | 25.1 | 111 | 5.3 | 0.7 | 270 | 2.33897 | 29.10341 | 1471 | on way to Lake Kivu shore we stop at water which runs out of pipe in agri field, only water, steep path down | – | – | no | no |  |  |  | x | x | x
R16 | 2024-10-20 | Nyamasheke cold spring-2 | 25.3 | 94 | 5.2 | 0.5 | 279 | 2.33905 | 29.09919 | 1464 | Lake Kivu shore, small framed water spring below laterite deposit/ quarry | – | – | no | no |  |  |  | x | x | x
R17 | 2024-10-21 | Ruhwa thermal spring | 66 | 2300 | 7.13 | 26 | 153 | 2.73226 | 29.0398 | 929 | ca 102 m deep drill, with drill head in field, border to burundi, colourfull precipitates | – | agricultural site with loose rocks, shale, basalt, phyllite | 3 | no | x | xx | x | x | x | x | x | x
R18 | 2024-10-21 | Bize thermal spring-2 | 41.7 | 2550 | 7.1 | 21.5 | 230 | 2.64917 | 29.05999 | 1055 | bakes broke, long walk down to Ruhwa river, border to Burundi, brown spring, hidden | – | Travertine | 1 | no | x | x | x | x | x | x
R19 | 2024-10-21 | Bize thermal spring-1 | 43 | 2530 | 7.4 | 22.5 | 191 | 2.65111 | 29.06064 | 1044 | Ruhwe river, all pebbles, cave like access to fresh water outflow, colourful precipitates/ biostuff | – | Travertine and quarzite, also pebbles of amphibolite | 1 | no | x | x | x | x | x | x | x | x
R20 | 2024-10-21 | Kizura cold spring (Gikundamavura) | 25.6 | 182 | 6.4 |  | 263 | 2.62444 | 29.03753 | 1066 | drinking water from pipe in sealed basin | – |  | no | no |  |  |  | x | x | x
R21 | 2024-10-22 | Mpinga(?) cold spring | 25.8 | 143 | 7.4 | 1 | 246 | 2.62821 | 29.04223 |  | drinking water from pipe, rice field | – | weathered basalt, laterite in rice and Café field | no | no |  |  |  | x | x | x
R22 | 2024-10-22 | Mashyuza thermal spring-2 | 51 | 1955 | 6.7 | 18.5 | 162 | 2.58465 | 29.01759 | 1150 | Limestone open pit mining area, hot water fall, carbonate is only porous rock in which water runs through, carbonate has shells: source probably a lake | fault at valley slope | – | 1 | no | x | x | x | x | x | x
R23 | 2024-10-22 | Mashyuza thermal spring-1 | 43 | 1783 | 6.5 | 15.5 | 130 | 2.58229 | 29.01617 | 1182 | above pit mining aea, recration area with pond (men swimming) with bubbling water, many large and deep sink holes, dead birds | dolines | – | 1 | no |  |  |  | x | x | x | x | x
R24 | 2024-10-22 | Mashyuza fresh water spring | 29 | 56 | 5.6 | 0.5 | 240 | 2.5865296 | 29.019283 | – | sealed water spring, off the road between mining area and recreation area, in the rice fields | – | – | no | no |  |  |  | x | x | x
R24a | 2024-10-22 | Mashyuza fresh water spring | 25.3 | 10.1 | 6 | 0.4 | 295 | 2.5865296 | 29.019283 | – | at the road | – | – | no | no |  |  |  | x | x | x
R25 | 2024-10-22 | Kankuba | 24.2 | 112 | 5.9 | 0.5 | 298 | – | – | – | water from pipe | – | – | no | no |  |  |  | x | x | x
[8 empty] | 1.50438 | 29.01617
[8 empty] | 2.73226 | 29.65498
* in situ where possible
– : not determined/ not taken
x: preparation and/ or analysis was done
Note on I22: Bettina Strauch: ich hab hier mal die "-" entfernt, die waren für die Lat(N) position
Note on E31: Bettina Strauch: der Wert war tatsächlich so. Allerdings - sollte es nochmal im Labor überprüft werden, ich habe nicht auf die Einheit geachtet, nicht dass es mS/cm waren. Das sollte sich aber leicht gerausfinden lassen...

## A2-whole-rock-geochemistry
# part of: Wilke, F. D. H.; Ntihabose, L.; Karangwa, E.; Stammeier, J.; Zimmer, M.; Strauch,B.; Niedermann, S.; Regenspurg, S. (2026): Survey of critical raw materials in Rwanda East African Rift geothermal areas. GFZ Data Services. https://doi.org/10.5880/GFZ.DMJQ.2026.002
# licence: Creative Commons Attribution 4.0 International (CC BY 4.0); https://creativecommons.org/licenses/by/4.0/
Table-A2: Whole rock geochemistry
| detection limit of element | 0.02 | 0.02 | 0.02 | 0.02 | 0.02 | 0.02 | 0.02 | 0.02 | 0.02 | 0.02 | 0.002 | NA | NA | 20 | 20 | 20 | 20 | 20 | 20 | 20 | 20 | 20 | 20 | 20
| analysis type | XRF | XRF | XRF | XRF | XRF | XRF | XRF | XRF | XRF | XRF | XRF | weight loss during fusion | XRF | XRF | XRF | XRF | XRF | XRF | XRF | XRF | XRF | XRF | XRF | XRF
| unit | wt.% | wt.% | wt.% | wt.% | wt.% | wt.% | wt.% | wt.% | wt.% | wt.% | wt.% | wt.% | wt.% | mg/kg | mg/kg | mg/kg | mg/kg | mg/kg | mg/kg | mg/kg | mg/kg | mg/kg | mg/kg | mg/kg
Sample ID | name | SiO2 | Al2O3 | Fe2O3 | MnO | MgO | CaO | Na2O | K2O | P2O5 | TiO2 | SO3 | LOI | Total | Ba | Cr | Zn | Cu | Ga | Nb | Ni | Rb | Sr | Y | Zr
R10 | 8/2025 R10 shist | 94 | 4.09 | 0.48 | <QL | 0.07 | 0.07 | <QL | 0.22 | <QL | 0.13 | 0.08 | 1.49 | 101 | <QL | 28.5 | <QL | <QL | <QL | 13.4 | <QL | <QL | 31.6 | 16.8 | 145
R17 | 8/2025 R17 scale | 24 | 7.54 | 7.26 | 0.1 | 5.61 | 29.6 | 1.14 | 0.62 | 0.43 | 0.98 | 0.08 | 22 | 99.4 | 4040 | 185 | 47.5 | 47.9 | <QL | 41.7 | 149 | 19.4 | 3760 | 12.6 | 78.9
R17 | 8/2025 R17 fresh basalt | 53 | 14.6 | 8.29 | 0.12 | 4.19 | 9.67 | 2.02 | 1.29 | 0.24 | 1.53 | 0.04 | 5.31 | 100 | 349 | 275 | 107 | 38.7 | 18.6 | 32.5 | 69.4 | 28.3 | 261 | 22.6 | 157
R18 | 8/2025 R18 travertine | 1.6 | 0.38 | 0.97 | <QL | 2.38 | 49.1 | <QL | 0.12 | 0.1 | 0.04 | 0.2 | 45 | 99.9 | 454 | <QL | <QL | <QL | <QL | <QL | <QL | <QL | 5660 | <QL | <QL
R19 | 8/2025 R19 travertine | 0.37 | 0.05 | 0.43 | <QL | 2.61 | 50 | <QL | <QL | 0.08 | <QL | 0.11 | 46.9 | 101 | 263 | <QL | <QL | <QL | <QL | <QL | <QL | <QL | 2060 | <QL | <QL
R22 | 8/2025 R22 carbonate | 3.1 | 0.36 | 1.3 | <QL | 1.58 | 49.3 | <QL | 0.05 | 0.09 | 0.05 | 0.08 | 44.5 | 100 | 463 | <QL | <QL | <QL | <QL | <QL | <QL | <QL | 987 | <QL | 10.1

## A3.1-EPMA-zircon-analyses
# part of: Wilke, F. D. H.; Ntihabose, L.; Karangwa, E.; Stammeier, J.; Zimmer, M.; Strauch,B.; Niedermann, S.; Regenspurg, S. (2026): Survey of critical raw materials in Rwanda East African Rift geothermal areas. GFZ Data Services. https://doi.org/10.5880/GFZ.DMJQ.2026.002
# licence: Creative Commons Attribution 4.0 International (CC BY 4.0); https://creativecommons.org/licenses/by/4.0/
Table-A3.1 Microprobe (EPMA) analyses of zircons
| detection limit of element (1𝛔) | 0.01 | 0.05 | 0.01 | 0.02 | 0.02 | 0.01 | 0.03 | 0.01 | 0.01 | 0.02 | 0.01
Sample ID | unit | wt. % | wt. % | wt. % | wt. % | wt. % | wt. % | wt. % | wt. % | wt. % | wt. % | wt. % | wt. %
| name | SiO2 | HfO2 | FeO | Gd2O3 | Dy2O3 | Yb2O3 | ZrO2 | Y2O3 | Sc2O3 | Nd2O3 | GeO2 | Total
R7 | R7_Zirc1 | 33.62 | 1.57 | 0.2554 | 0 | 0.0232 | 0.0388 | 66.24 | 0.1006 | 0.0574 | 0.0039 | 0 | 101.9092
R7 | R7_Zirc2 | 32.94 | 1.48 | 0.1378 | 0.0623 | 0.128 | 0.1132 | 62.03 | 1.0062 | 0.0721 | 0.0164 | 0 | 97.9861
R7 | R7_Zirc3 | 33.38 | 1.55 | 0.1567 | 0.0215 | 0.0336 | 0.0048 | 66.41 | 0.0446 | 0.05 | 0 | 0 | 101.6512
R7 | R7_Zirc4rim | 32.73 | 1.67 | 0.1041 | 0 | 0.0114 | 0.0202 | 66.02 | 0.0173 | 0.0885 | 0.0415 | 0 | 100.7029
R7 | R7_Zirc4core | 32.83 | 1.63 | 0.1324 | 0 | 0.0214 | 0.032 | 65.71 | 0.2206 | 0.0911 | 0 | 0 | 100.6674
R7 | R7_Zirc4core | 32.96 | 1.24 | 0.1019 | 0.0229 | 0.0476 | 0.0914 | 66.25 | 0.3912 | 0.0389 | 0.0009 | 0.0139 | 101.1586
R7 | R7_Zirc5core | 33.3 | 1.5 | 0.3024 | 0 | 0.012 | 0.0413 | 66.67 | 0.1705 | 0.024 | 0.0049 | 0 | 102.025
R7 | R7_Zirc5rim | 33.38 | 1.62 | 0.4617 | 0.0106 | 0 | 0 | 68.23 | 0.0697 | 0.0953 | 0 | 0 | 103.8672
R7 | R7_Zirc6 | 33.18 | 1.6 | 0.7416 | 0.0269 | 0.0035 | 0.0415 | 66.15 | 0.0743 | 0.1274 | 0.0091 | 0 | 101.9543
R7 | R7_Zirc6inMica7 | 30.89 | 1.25 | 4.77 | 0.0124 | 0.0429 | 0.0471 | 52.65 | 0.2443 | 0.1259 | 0 | 0 | 90.0327
R7 | R7_Zirc5inMica8 | 34.27 | 1.28 | 0.7304 | 0.038 | 0.0677 | 0.0897 | 58.99 | 0.3332 | 0.0721 | 0.0125 | 0 | 95.8836
R7 | R7_Zirc5inMica8 | 46.02 | 1.31 | 0.4706 | 0 | 0 | 0.0398 | 48.47 | 0.1441 | 0.0558 | 0.0148 | 0 | 96.5252
R7 | R7_Zirc5inMica8 | 29.94 | 1.1441 | 2.26 | 0.0196 | 0.005 | 0.0313 | 45 | 0.103 | 0.0685 | 0.0186 | 0 | 78.5901
R10 | R10_Zirc1core | 32.67 | 1.064 | 0.0046 | 0.0852 | 0.0436 | 0.1749 | 64.82 | 0.6911 | 0.015 | 0 | 0 | 99.5685
R10 | R10_Zirc1mantle | 32.79 | 1.53 | 0.0192 | 0.0205 | 0.0277 | 0.0618 | 65.48 | 0.2243 | 0.012 | 0 | 0 | 100.1654
R10 | R10_Zirc1rim | 32.58 | 1.73 | 0.0696 | 0 | 0.0281 | 0.0554 | 65.21 | 0.2183 | 0.0432 | 0 | 0 | 99.9346
R10 | R10_Zirc2 | 33.96 | 1.56 | 0.0547 | 0.0139 | 0 | 0.0121 | 65.66 | 0.0013 | 0.0108 | 0.0004 | 0 | 101.2731
R10 | R10_Zirc3 | 32.87 | 1.1443 | 0.0257 | 0.0005 | 0.0063 | 0.0798 | 65.78 | 0.2601 | 0.0049 | 0 | 0 | 100.1715
R10 | R10_Zirc4 | 32.97 | 1.1499 | 0.0362 | 0.0393 | 0.0317 | 0.1013 | 65.84 | 0.3007 | 0.0076 | 0 | 0 | 100.4766
R10 | R10_Zirc5 | 32.99 | 1.48 | 0.0891 | 0 | 0 | 0.061 | 65.98 | 0.1741 | 0.0093 | 0.0185 | 0 | 100.802
R10 | R10_Zirc5rim | 33.05 | 1.52 | 0.0948 | 0 | 0 | 0.0376 | 66.4 | 0.1958 | 0.0025 | 0.0028 | 0 | 101.3035
standard | 702_zircon (GeoMKII) | 33.01 | 1.0121 | 0.0104 | 0 | 0.0051 | 0.0354 | 66.79 | 0.0585 | 0.0065 | 0 | 0 | 100.9279

## A3.2-EPMA-carbonate-analyses
# part of: Wilke, F. D. H.; Ntihabose, L.; Karangwa, E.; Stammeier, J.; Zimmer, M.; Strauch,B.; Niedermann, S.; Regenspurg, S. (2026): Survey of critical raw materials in Rwanda East African Rift geothermal areas. GFZ Data Services. https://doi.org/10.5880/GFZ.DMJQ.2026.002
# licence: Creative Commons Attribution 4.0 International (CC BY 4.0); https://creativecommons.org/licenses/by/4.0/
Table-A3.2 Microprobe (EPMA) analyses of carbonates
| detection limit of element (1𝛔) | 0.01 | 0.01 | 0.01 | 0.01 | 0.01 | 0.02 | 0.02 | 0.03 | 0.01 | 0.01 | 0.01 | 0.04 | 0.02
Sample ID | unit | wt. % | wt. % | wt. % | wt. % | wt. % | wt. % | wt. % | wt. % | wt. % | wt. % | wt. % | wt. % | wt. % | wt. %
| name | MgO | SiO2 | CaO | BaO | SO3 | FeO | MnO | ZnO | SrO | Al2O3 | GeO2 | PbO | TiO2 | Total
R17 | R17_Carb1 | 1.97 | 2.64 | 46.84 | 0 | 0.014 | 2.86 | 0.2465 | 0.0503 | 0.0423 | 0.3457 | 0 | – | – | 55.0089
R17 | R17_Carb2 | 0.9303 | 1.9335 | 50.41 | 0 | 0.0007 | 1.82 | 0.2373 | 0 | 0.0119 | 0.0761 | 0.0013 | – | – | 55.4212
R17 | R17_Carb3 | 0.3168 | 0.3706 | 53.79 | 0 | 0.0132 | 0.2639 | 0.099 | 0 | 0.0338 | 0.1279 | 0 | – | – | 55.0152
R17 | R17_Carb4 | 1.0788 | 0.4983 | 51.2 | 0 | 0.0098 | 1.3 | 0.4131 | 0.0468 | 0 | 0.0264 | 0 | – | – | 54.5732
R17 | R17_Carb4rim | 1.3286 | 4.4 | 45.02 | 0 | 0.0126 | 5.22 | 0.3944 | 0 | 0.0218 | 0.1699 | 0 | – | – | 56.5674
R17 | R17_Carb5 | 2.01 | 3.56 | 45.97 | 0 | 0.0135 | 3.63 | 0.2923 | 0.0225 | 0.0548 | 0.479 | 0.0014 | – | – | 56.0336
R17 | R17_Carb6 | 1.89 | 2.67 | 47.05 | 0 | 0.0336 | 2.55 | 0.2533 | 0 | 0.0704 | 0.3862 | 0 | – | – | 54.9035
R17 | R17_scale_CarbvesicleCore | 3.05 | 0.0431 | 39.54 | 0 | 0 | 11.05 | 0.9711 | 0 | 0.0391 | 0 | 0 | – | – | 54.6934
R17 | R17_scale_CarbvesicleMantle | 4.4 | 0.028 | 39.5 | 0.0145 | 0 | 8.21 | 1.61 | 0.0544 | 0.0214 | 0.0032 | 0 | – | – | 53.8416
R17 | R17_scale_CarbvesicleRim | 13 | 0.1664 | 16.46 | 0.0312 | 0.0029 | 28.65 | 1.2495 | 0.0388 | 0.0538 | 0.0262 | 0 | – | – | 59.6788
R17 | R17_scale_RiAroundSample Line 001 | 0.2685 | 0.1564 | 59.35 | 1.77 | 0.0131 | 0.5263 | 0.015 | 0.0335 | 1.24 | 0.028 | 0 | – | – | 63.4008
R17 | R17_scale_RiAroundSample Line 002 | 0.1479 | 0.1407 | 58.58 | 1.19 | 0.0128 | 0.7646 | 0.0233 | 0.0098 | 1.1127 | 0.0146 | 0 | – | – | 61.9964
R17 | R17_scale_RiAroundSample Line 003 | 0.1091 | 0.128 | 58.13 | 0.8617 | 0.0046 | 0.8672 | 0 | 0 | 1.081 | 0.0236 | 0 | – | – | 61.2052
R17 | R17_scale_RiAroundSample Line 004 | 0.1477 | 0.34 | 54.77 | 1.1 | 0.0003 | 2.3 | 0.0027 | 0.0222 | 1.0821 | 0 | 0.0038 | – | – | 59.7689
R17 | R17_scale_RiAroundSample Line 005 | 0.0774 | 0.0705 | 58.8 | 0.682 | 0.0109 | 0.3142 | 0.0192 | 0 | 1.1421 | 0.0245 | 0 | – | – | 61.1409
R17 | R17_scale_RiAroundSample Line 006 | 0.0887 | 1.0934 | 53.42 | 0.6089 | 0.013 | 4.25 | 0.0014 | 0.007 | 1.0122 | 0.1342 | 0 | – | – | 60.6288
R17 | R17_scale_RiAroundSample Line 007 | 0.0589 | 0.0325 | 59.72 | 0.7072 | 0.0148 | 0.1572 | 0 | 0 | 1.1079 | 0 | 0 | – | – | 61.7985
R17 | R17_scale_RiAroundSample Line 008 | 0.0877 | 0 | 59.65 | 0.6854 | 0 | 0.1618 | 0.0275 | 0 | 1.0718 | 0.0303 | 0 | – | – | 61.7146
R19 | R19_CarbProfile Line 001 | 1.9 | 0.0326 | 52.06 | 0.0247 | 0.1274 | 0 | 0.0124 | 0 | 0.3091 | 0.0065 | 0 | – | – | 54.4728
R19 | R19_CarbProfile Line 002 | 1.96 | 0.024 | 51.69 | 0.0498 | 0.1183 | 0 | 0.0124 | 0 | 0.3339 | 0.0014 | 0 | – | – | 54.1899
R19 | R19_CarbProfile Line 003 | 1.82 | 0 | 51.89 | 0.0411 | 0.1568 | 0.0093 | 0 | 0 | 0.3325 | 0.0054 | 0 | – | – | 54.2551
R19 | R19_CarbProfile Line 004 | 2.49 | 0.0198 | 51.23 | 0 | 0.0562 | 0.0279 | 0 | 0 | 0.2321 | 0.0203 | 0 | – | – | 54.0764
R19 | R19_CarbProfile Line 005 | 2.49 | 0.2087 | 50.73 | 0.0482 | 0.0291 | 0.0999 | 0 | 0.0038 | 0.2389 | 0.0202 | 0 | – | – | 53.8688
R19 | R19_CarbProfile Line 006 | 2.47 | 0.0406 | 51.8 | 0.0246 | 0.0622 | 0.0907 | 0.0428 | 0 | 0.1822 | 0.0049 | 0.0061 | – | – | 54.7242
R19 | R19_CarbProfile Line 007 | 1.85 | 0.0393 | 52.03 | 0 | 0.1359 | 0 | 0 | 0.0413 | 0.3118 | 0.0014 | 0.0132 | – | – | 54.423
R19 | R19_CarbProfile Line 008 | 2.1 | 0 | 52.32 | 0.0492 | 0.082 | 0.007 | 0.0055 | 0.0108 | 0.3213 | 0.0111 | 0.0033 | – | – | 54.9102
R19 | R19_CarbProfile Line 009 | 2.84 | 0.0531 | 51.38 | 0 | 0.0116 | 0.0628 | 0.0097 | 0.0061 | 0.117 | 0.0188 | 0 | – | – | 54.4992
R19 | R19_CarbProfile Line 010 | 2.29 | 0.0231 | 51.24 | 0.0171 | 0.0995 | 0.0395 | 0.0193 | 0 | 0.2356 | 0.0087 | 0 | – | – | 53.9729
R19 | R19_CarbProfile Line 011 | 2.25 | 0.0298 | 51.29 | 0.0413 | 0.0585 | 0.0488 | 0.0552 | 0 | 0.2426 | 0 | 0 | – | – | 54.0163
R19 | R19_CarbProfile Line 012 | 2.62 | 0.0991 | 51.02 | 0 | 0.0384 | 0.0721 | 0.0359 | 0 | 0.1759 | 0.0024 | 0 | – | – | 54.0639
R19 | R19_CarbProfile Line 013 | 2.29 | 0.5942 | 44.24 | 0.0322 | 0.0501 | 1.71 | 0.1182 | 0 | 0.1566 | 0.0735 | 0 | – | – | 49.2649
R19 | R19_CarbProfile Line 014 | 2.87 | 0.3877 | 47.17 | 0 | 0.0707 | 0.3277 | 0.0566 | 0.0123 | 0.1472 | 0.0553 | 0 | – | – | 51.0975
R19 | R19_CarbProfile Line 015 | 2.5 | 0.5176 | 45.82 | 0.0092 | 0.0614 | 0.4294 | 0.0841 | 0.027 | 0.1441 | 0.0654 | 0.0093 | – | – | 49.6676
R22 | R22_Carb2_nonporous Line 001 | 2.01 | 0.2632 | 51.52 | 0.0768 | 0.1054 | 0.409 | 0.1246 | 0 | 0.1367 | 0.0153 | 0.0095 | 0.0815 | 0.0334 | 54.7855
R22 | R22_Carb2_nonporous Line 002 | 2.09 | 0.0788 | 51.27 | 0.0778 | 0.164 | 0.3198 | 0.0651 | 0.0154 | 0.1535 | 0.0179 | 0 | 0.0518 | 0.0746 | 54.3788
R22 | R22_Carb2_nonporous Line 003 | 1.96 | 0.0828 | 51.48 | 0.0907 | 0.1602 | 0.2117 | 0.0165 | 0.004 | 0.1917 | 0.0308 | 0 | 0.0305 | 0.0813 | 54.3402
R22 | R22_Carb2_nonporous Line 004 | 2.06 | 0.1792 | 51.17 | 0.0799 | 0.1239 | 0.434 | 0.1137 | 0.0552 | 0.1294 | 0.0424 | 0.0014 | 0.0425 | 0.1209 | 54.5525
R22 | R22_Carb2_nonporous Line 005 | 2.24 | 0.0598 | 51.45 | 0.0624 | 0.0764 | 0.2071 | 0.0872 | 0 | 0.1326 | 0.0029 | 0 | 0.0051 | 0.0751 | 54.3987
R22 | R22_Carb2_nonporous Line 006 | 1.91 | 0.3628 | 50.67 | 0.086 | 0.1083 | 0.4864 | 0.11 | 0.0553 | 0.1344 | 0.0398 | 0 | 0.0508 | 0.0436 | 54.0574
R22 | R22_Carb2_porous Line 001 | 1.79 | 1.047 | 49.77 | 0.0744 | 0.0807 | 0.6364 | 0.1641 | 0.0265 | 0.1269 | 0.13 | 0 | 0 | 0.0816 | 53.9277
R22 | R22_Carb2_porous Line 002 | 2.04 | 1.119 | 49.39 | 0.0876 | 0.0447 | 1.0463 | 0.121 | 0 | 0.1365 | 0.0867 | 0 | 0 | 0.0618 | 54.1336
R22 | R22_Carb2_porous Line 003 | 1.69 | 3.05 | 46.19 | 0.0255 | 0.0315 | 1.89 | 0.1591 | 0.0214 | 0.1109 | 0.2659 | 0 | 0.0512 | 0.0764 | 53.562
R22 | R22_Carb2_porous Line 004 | 1.76 | 4.81 | 44.34 | 0.0097 | 0.0412 | 3.01 | 0.1826 | 0.0465 | 0.1155 | 0.4674 | 0 | 0 | 0.0186 | 54.8015
R22 | R22_Carb2_porous Line 005 | 1.76 | 5.02 | 44.27 | 0.0328 | 0.0397 | 4.16 | 0.1849 | 0.0104 | 0.0852 | 0.301 | 0 | 0.0259 | 0.0494 | 55.9393
R22 | R22_Carb2_porous Line 006 | 1.67 | 2.63 | 45.82 | 0.0328 | 0.0532 | 2.1 | 0.16 | 0.0414 | 0.0608 | 0.1717 | 0 | 0.0647 | 0.0413 | 52.8459
R22 | R22_Carb2_porous Line 007 | 1.8 | 2.77 | 47 | 0.0664 | 0.0735 | 1.76 | 0.1857 | 0.0112 | 0.1151 | 0.2033 | 0 | 0 | 0.0188 | 54.004
R22 | R22_Carb2_porous Line 008 | 1.75 | 2.95 | 46.23 | 0.0296 | 0.0318 | 2.35 | 0.1591 | 0.0112 | 0.0898 | 0.1916 | 0.0166 | 0 | 0.0461 | 53.8559
R22 | R22_Carb2_porous Line 009 | 1.89 | 3.46 | 46.51 | 0.0424 | 0.048 | 2.45 | 0.2037 | 0 | 0.0822 | 0.2031 | 0 | 0.0072 | 0.0866 | 54.9832
R22 | R22_Carb2_porous Line 010 | 2.02 | 0.1263 | 51.73 | 0.0414 | 0.0729 | 0.1685 | 0.0891 | 0.008 | 0.1623 | 0.0042 | 0 | 0 | 0.1041 | 54.5268
R22 | R22_BaryteNeedle1 | 0.014 | 0.0253 | 0.3041 | 58.04 | 33.49 | 0 | 0 | 0 | 0.6131 | 0.3149 | 0 | 0 | 0 | 92.8015
R22 | R22_BaryteNeedle2 | 0.3172 | 0.3949 | 13.82 | 43.58 | 24.34 | 0.2561 | 0 | 0.0317 | 0.6931 | 0.3132 | 0 | 0 | 0 | 83.7463
R22 | R22_BaryteNeedle3 | 0 | 0 | 0.4605 | 58.68 | 33.16 | 0.0284 | 0 | 0.0214 | 0.7624 | 0.3419 | 0 | 0 | 0 | 93.4547
R22 | R22_BaryteNeedle4 | 0.0101 | 0.0687 | 0.2206 | 58.41 | 32.78 | 0 | 0 | 0.0562 | 0.3884 | 0.3534 | 0 | 0 | 0 | 92.2874
R22 | R22_MnBaFe-Oxide | 0.5636 | 0.9509 | 0.9392 | 10.51 | 0.0587 | 7.33 | 47.1 | 0 | 0.0562 | 0.1669 | 0 | 0 | 0 | 67.6756
R22 | R22_Ti-Oxide | 0.0076 | 0.393 | 1.97 | 0.5225 | 0 | 0.4915 | 0 | 0.0026 | 0.0263 | 0.5567 | 0 | 0.025 | 45 | 48.9953
R22 | R22_Ti-Oxide | 0 | 0.8268 | 2.2 | 0.5646 | 0.0224 | 0.4201 | 0.0115 | 0 | 0.0563 | 0.7689 | 0 | 0 | 43.87 | 48.7407
R22 | R22_MnBaFe-Oxide_2 | 0.5741 | 0.8701 | 1.0862 | 10.78 | 0.0159 | 5.12 | 51.37 | 0.0329 | 0.0951 | 0.1515 | 0 | 0 | 0 | 70.0958
R22 | R22_MnBaFe-Oxide_3 | 0.5227 | 0.5727 | 0.9787 | 10.36 | 0.004 | 3.98 | 50.45 | 0.0359 | 0.0516 | 0.1637 | 0.0336 | 0 | 0 | 67.1529
R22 | R22_MnBaFe-Oxide_4 | 0.9243 | 4.48 | 8.99 | 9.11 | 0.0118 | 9.94 | 39.57 | 0.0542 | 0.0805 | 0.5771 | 0 | 0 | 0 | 73.738
R22 | R22_Carb_homogeneous Line 001 | 2.5 | 0 | 51.55 | 0.0539 | 0.0427 | 0 | 0.1478 | 0.0354 | 0.1131 | 0 | 0 | 0 | 0.1118 | 54.5548
R22 | R22_Carb_homogeneous Line 002 | 1.6161 | 0.1088 | 53.26 | 0.0351 | 0.0132 | 0.122 | 0.0293 | 0 | 0.1032 | 0.0255 | 0 | 0.0024 | 0.0838 | 55.3994
R22 | R22_Carb_homogeneous Line 003 | 2.48 | 0.174 | 51.7 | 0.0734 | 0.053 | 0.247 | 0.1173 | 0 | 0.1328 | 0.0312 | 0 | 0 | 0.0009 | 55.0097
R22 | R22_Carb_homogeneous Line 004 | 1.8 | 0 | 52.91 | 0.0551 | 0.0667 | 0.0833 | 0.1896 | 0.0081 | 0.1972 | 0 | 0 | 0 | 0.0348 | 55.3449
R22 | R22_Carb_homogeneous Line 005 | 1.91 | 0.1835 | 52.56 | 0.0431 | 0.0723 | 0.196 | 0.1668 | 0 | 0.1418 | 0.0612 | 0 | 0 | 0.06 | 55.3947
R22 | R22_Carb_homogeneous Line 006 | 1.92 | 0.063 | 52.43 | 0.0594 | 0.0538 | 0.1835 | 0.1896 | 0.0151 | 0.1317 | 0.018 | 0 | 0 | 0.0797 | 55.1438
R22 | R22_Carb_homogeneous Line 007 | 1.5285 | 0.33 | 52.78 | 0 | 0.018 | 0.7222 | 0.0659 | 0.0376 | 0.0328 | 0.0199 | 0 | 0.0342 | 0.058 | 55.6271
R22 | R22_Carb_homogeneous Line 008 | 0.6817 | 0.0136 | 54.85 | 0.0059 | 0.0024 | 0.0649 | 0.0303 | 0 | 0.0463 | 0.0041 | 0 | 0.0031 | 0.0655 | 55.7678
R22 | R22_Carb_homogeneous Line 009 | 2.3 | 0.3975 | 51.54 | 0.0437 | 0.09 | 0.4476 | 0.087 | 0.0153 | 0.1396 | 0.0338 | 0 | 0 | 0.101 | 55.1956
R22 | R22_Carb_homogeneous Line 010 | 1.4172 | 0.1779 | 53.64 | 0 | 0.0171 | 0.1714 | 0.0798 | 0.0085 | 0.0497 | 0.0406 | 0.0194 | 0.0788 | 0.0692 | 55.7696
R22 | R22_MnBaFe-Oxide | 0.6019 | 0.4558 | 1.76 | 10.74 | 0.008 | 3.09 | 54.77 | 0.0062 | 0.0731 | 0.1846 | 0 | 0 | 0 | 71.6897
R22 | R22_MnBaFe-Oxide | 0.4945 | 0.4309 | 2.01 | 12.04 | 0.0195 | 3.31 | 58.57 | 0.0424 | 0.0576 | 0.2066 | 0.0116 | 0 | 0 | 77.1931
R22 | R22_MnBaFe-Oxide | 0.5654 | 0.4523 | 2.64 | 11.33 | 0.0049 | 2.91 | 55.69 | 0 | 0.0773 | 0.1961 | 0.0025 | 0 | 0 | 73.8686
R22 | R22_Ti-Oxide | 0.0255 | 0.3971 | 2.05 | 0.4708 | 0.0051 | 0.5582 | 0 | 0.0702 | 0.0024 | 1.2206 | 0 | 0.0427 | 39.8 | 44.6427
R22 | R22_BaryteNeedle5 | 0.0139 | 0.0169 | 0.1588 | 58.44 | 33.47 | 0.0094 | 0 | 0 | 0.6067 | 0.3415 | 0 | 0 | 0 | 93.0573
R22 | R22_BaryteNeedle6 | 0.0526 | 0.0327 | 0.0865 | 58.24 | 33.37 | 0.0324 | 0 | 0.1244 | 0.776 | 0.3652 | 0 | 0 | 0 | 93.0798
R22 | R22_BaryteNeedle7 | 0 | 0 | 0.2384 | 57.46 | 33.98 | 0.0366 | 0 | 0.0108 | 0.7739 | 0.358 | 0 | 0 | 0 | 92.8578
R22 | R22_BaryteNeedle8 | 0 | 0.0086 | 0.2158 | 57.84 | 33.39 | 0.0324 | 0 | 0.0446 | 0.563 | 0.3315 | 0 | 0 | 0 | 92.426
R22 | R22_BaryteNeedle9 | 0.0024 | 0 | 0.1421 | 57.29 | 33.86 | 0 | 0 | 0.0486 | 1.48 | 0.3456 | 0 | 0 | 0 | 93.1688
R22 | R22_Carb_ Line 001 | 1.5247 | 0.2855 | 52.3 | 0.1208 | 0.1873 | 0.3886 | 0.1484 | 0.001 | 0.1966 | 0.016 | 0 | 0 | 0.0599 | 55.2288
R22 | R22_Carb_ Line 002 | 1.2099 | 20.72 | 1.43 | 0.0157 | 0.0091 | 36.08 | 0.2922 | 0 | 0.0597 | 0.99 | 0.0598 | 0 | 0.0965 | 60.9629
R22 | R22_Carb_ Line 003 | 1.5033 | 2.57 | 45.12 | 0.0292 | 0.0738 | 5.12 | 0.2214 | 0.0046 | 0.1103 | 0.2174 | 0 | 0 | 0.0199 | 54.9899
R22 | R22_Carb_ Line 004 | 1.5559 | 2.81 | 49.07 | 0.0175 | 0.048 | 1.83 | 0.1453 | 0.0027 | 0.101 | 0.3384 | 0 | 0.0506 | 0.0403 | 56.0098
R22 | R22_Carb_ Line 005 | 1.4486 | 2.92 | 45.35 | 0.0129 | 0.0454 | 4.28 | 0.1336 | 0.0154 | 0.0774 | 0.2746 | 0 | 0 | 0.0566 | 54.6145
R22 | R22_Carb_ Line 006 | 1.82 | 0.1179 | 52.42 | 0.0698 | 0.1313 | 0.1977 | 0.1394 | 0.0073 | 0.1654 | 0.0186 | 0 | 0 | 0.0479 | 55.1354
– : not determined
CO2 must be calculated because sample coating is with carbon

## A3.3-EPMA-toumaline-analyses
# part of: Wilke, F. D. H.; Ntihabose, L.; Karangwa, E.; Stammeier, J.; Zimmer, M.; Strauch,B.; Niedermann, S.; Regenspurg, S. (2026): Survey of critical raw materials in Rwanda East African Rift geothermal areas. GFZ Data Services. https://doi.org/10.5880/GFZ.DMJQ.2026.002
# licence: Creative Commons Attribution 4.0 International (CC BY 4.0); https://creativecommons.org/licenses/by/4.0/
Table-A3.3 Microprobe (EPMA) analyses of tourmaline
| detection limit of element (1𝛔) | 0.2 | 0.01 | 0.01 | 0.01 | 0.01 | 0.03 | 0.02 | 0.01 | 0.01 | 0.01 | 0.02 | 0.01 |  | calc | interpretation
Sample ID | unit | wt. % | wt. % | wt. % | wt. % | wt. % | wt. % | wt. % | wt. % | wt. % | wt. % | wt. % | wt. % | wt. % | wt. %
| name | B2O3 | F | K2O | CaO | TiO2 | FeO | MnO | Na2O | Al2O3 | MgO | SiO2 | Cl | Total | Fe2O3
R7 | R7_ToumCore | 11.47 | <0.01 | 0.0684 | 0.0987 | 0.7062 | 11.71 | 0.0728 | 2.06 | 31.84 | 2.89 | 34.03 | <0.01 | 94.949 | 13.03323 | foitite
R7 | R7_ToumMantle1 | 11.1 | <0.01 | 0.0395 | 0.0818 | 0.4972 | 11.26 | 0.1081 | 2.06 | 32.17 | 3.34 | 34.04 | 0.0077 | 94.7043 | 12.53238 | foitite
R7 | R7_ToumMantle2 | 11.57 | <0.01 | 0.0413 | 0.1531 | 0.346 | 5.31 | 0.0369 | 2.23 | 32.63 | 6.76 | 35.43 | 0.0057 | 94.5131 | 5.91003 | schorl
R7 | R7_ToumMantle3 / rim | 10.18 | <0.01 | 0.0601 | 0.1776 | 0.2104 | 12.02 | 0.1445 | 1.69 | 34.57 | 1.85 | 28.07 | <0.01 | 88.9774 | 13.37826 | weathered tourm

## A 3.4-EPMA-silicate-analyses
# part of: Wilke, F. D. H.; Ntihabose, L.; Karangwa, E.; Stammeier, J.; Zimmer, M.; Strauch,B.; Niedermann, S.; Regenspurg, S. (2026): Survey of critical raw materials in Rwanda East African Rift geothermal areas. GFZ Data Services. https://doi.org/10.5880/GFZ.DMJQ.2026.002
# licence: Creative Commons Attribution 4.0 International (CC BY 4.0); https://creativecommons.org/licenses/by/4.0/
Table-A3.4 Microprobe (EPMA) analyses of silicates
| detection limit of element (1𝛔) | 0.02 | 0.01 | 0.06 | 0.01 | 0.01 | 0.01 | 0.01 | 0.01 | 0.01 | 0.01 | 0.02 | 0.01 | 0.01 |  | calculated | calculated | calculated
Sample ID | unit | wt. % | wt. % | wt. % | wt. % | wt. % | wt. % | wt. % | wt. % | wt. % | wt. % | wt. % | wt. % | wt. % | wt. % | wt. % | wt. % | wt. %
| name | SiO2 | Al2O3 | F | K2O | CaO | TiO2 | FeO | MnO | Na2O | MgO | SrO | GeO2 | Cl | Total | F=O2 | Cl=O2 | sum (corr.)
R7 | R7_Phyllo | 46.67 | 33.99 | 0.0345 | 9.5 | 0.0756 | 0.0362 | 0.4352 | 0.0103 | 0.0662 | 0.6017 | 0 | 0 | 0.0047 | 91.4245 |  |  | 91.4245
R7 | R7_FeldAtPhyllo | 100.53 | 0.1072 | 0 | 0.0106 | 0.0005 | 0.0067 | 0.1342 | 0.0048 | 0.008 | 0 | 0.3813 | 0 | 0 | 101.1833 |  |  | 101.1833
R7 | R7_Feld2AtPhyllo | 35.4 | 32.77 | 0 | 0.0461 | 0.0962 | 0.6522 | 12.5 | 0.1089 | 2.01 | 2.94 | 0.1416 | 0 | 0 | 86.6651 |  |  | 86.6651
R7 | R7_Mica1 | 45.71 | 34.54 | 0.3613 | 9.96 | 0 | 0.2882 | 1.46 | 0.0498 | 0.6825 | 0.4657 | 0 | 0 | 0.0049 | 93.5224 | 0.1521073 |  | 93.3702927
R7 | R7_Mica2 | 34.33 | 18.99 | 0 | 8.14 | 0.039 | 1.98 | 25.22 | 0.1099 | 0.2057 | 6.09 | 0 | 0 | 0.1351 | 95.2398 |  | 0.0303975 | 95.2094025
R7 | R7_Mica3 | 44.71 | 34.8 | 0 | 8.75 | 0.0287 | 0.6817 | 0.977 | 0.0034 | 1.1994 | 0.3903 | 0 | 0 | 0.0054 | 91.546 |  |  | 91.546
R7 | R7_Mica5 | 45.82 | 34.4 | 0.1765 | 9.98 | 0.005 | 0.2848 | 1.34 | 0 | 0.6527 | 0.5641 | 0 | 0 | 0 | 93.2231 | 0.0743065 |  | 93.1487935
R7 | R7_Mica6 | 35.22 | 18.79 | 0 | 8 | 0.083 | 1.81 | 24.98 | 0.0882 | 0.1968 | 5.47 | 0 | 0 | 0.1675 | 94.8056 |  | 0.0376875 | 94.7679125
R7 | R7_Mica | 33.77 | 18.38 | 0 | 7.75 | 0.0734 | 1.92 | 25.12 | 0.0683 | 0.2299 | 5.5 | 0 | 0 | 0.1522 | 92.9638 |  | 0.034245 | 92.929555
R7 | R7_FeO_Ge?_unpolished1_10micron | 4.53 | 4.35 | 0 | 0.0574 | 0.3026 | 0.1624 | 64.7 | 0.15 | 0.0661 | 0.2941 | 0.0033 | 0 | 0.0608 | 74.6768 |  | 0.01368 | 74.66312
R7 | R7_FeO_Ge?_unpolished2_1micron | 2.78 | 1.1301 | 0 | 0.0097 | 0.4861 | 0.0119 | 83.61 | 0.0871 | 0.0699 | 0.1792 | 0.0053 | 0.0121 | 0.0155 | 88.397 |  |  | 88.397
R7 | R7_FeO_Ge?_unpolished3_10micron | 11.23 | 6.38 | 0 | 0.0895 | 0.4728 | 0.0833 | 53.6 | 0.3199 | 0.0469 | 0.965 | 0.0673 | 0 | 0.044 | 73.2987 |  | 0.0099 | 73.2888
R7 | R7_FeO_Ge?_unpolished3_10micron | 5.17 | 4.24 | 0 | 0.0279 | 0.4852 | 0.0415 | 65.92 | 0.4358 | 0.0296 | 0.4423 | 0.0202 | 0 | 0.0208 | 76.8334 |  |  | 76.8334
R7 | R7_FeO_Ge?_unpolished3_6micron | 4 | 3.03 | 0 | 0.0543 | 0.5834 | 0.0852 | 60.86 | 0.1407 | 0.0425 | 0.4248 | 0.0352 | 0 | 0.0666 | 69.3228 |  | 0.014985 | 69.307815
R7 | R7_Mica9 | 45.23 | 33.4 | 0 | 9.97 | 0.0105 | 0.6753 | 1.48 | 0.0034 | 0.5409 | 0.565 | 0 | 0 | 0 | 91.8752 |  |  | 91.8752
R7 | R7_Mica10 | 43.82 | 34.22 | 0 | 7.46 | 0.0529 | 0.2421 | 0.8711 | 0 | 1.1424 | 0.2827 | 0 | 0 | 0.0126 | 88.1039 |  |  | 88.1039
R10 | R10_Mica1 | 44.95 | 33.42 | 0 | 9.94 | 0 | 0.4335 | 1.58 | 0.0027 | 0.7447 | 0.8719 | 0 | 0 | 0.0052 | 91.9481 |  |  | 91.9481
R10 | R10_Mica2 | 46.39 | 32.86 | 0 | 9.74 | 0.0033 | 0.4047 | 1.57 | 0 | 0.6868 | 1.2338 | 0 | 0 | 0.0047 | 92.8934 |  |  | 92.8934
R10 | R10_Mica4 | 46.99 | 32.89 | 0 | 9.74 | 0.0091 | 0.3684 | 1.47 | 0.0014 | 0.804 | 1.2193 | 0 | 0 | 0.0079 | 93.5002 |  |  | 93.5002
R10 | R10_Mica5 | 47.28 | 32.81 | 0 | 9.15 | 0.0022 | 0.4311 | 1.46 | 0.0034 | 0.7099 | 0.9665 | 0 | 0 | 0.0056 | 92.8187 |  |  | 92.8187
R10 | R10_FeO_vein_unpolished_5micron | 2.19 | 4.96 | 0 | 0 | 0.3008 | 0.2373 | 72.87 | 0.1507 | 0.0443 | 0.2479 | 0.0105 | 0 | 0.0156 | 81.0272 |  |  | 81.0272
R10 | R10_FeO_vein_unpolished_5micron | 1.2968 | 5.87 | 0 | 0.0055 | 0.0659 | 0.1265 | 70.6 | 0.2867 | 0.0085 | 0.5207 | 0 | 0.0032 | 0.0069 | 78.7907 |  |  | 78.7907
R10 | R10_FeO_vein_unpolished_5micron | 1.4416 | 6.33 | 0 | 0.0159 | 0.0566 | 0.146 | 69.77 | 0.2503 | 0.0554 | 0.5154 | 0.0096 | 0 | 0.0183 | 78.6091 |  |  | 78.6091
R10 | R10_FeO_vein_unpolished_8micron | 13.91 | 14.01 | 0 | 0.0224 | 0.0946 | 0.1381 | 52.41 | 0.1546 | 0.0048 | 0.2902 | 0.0398 | 0 | 0.0164 | 81.091 |  |  | 81.091
R10 | R10_FeO_vein_unpolished_6micron | 1.6232 | 5.68 | 0 | 0 | 0.1235 | 0.1409 | 72.19 | 0.2058 | 0.0158 | 0.4975 | 0 | 0 | 0 | 80.4768 |  |  | 80.4768
R10 | R10_FeO_vein_unpolished_4micron | 3.53 | 7.66 | 0 | 0 | 0.0931 | 0.1311 | 68.32 | 0.3152 | 0.0103 | 0.6325 | 0 | 0 | 0.0027 | 80.695 |  |  | 80.695
R10 | R10_FeO_vein_unpolished_5micron | 3.77 | 6.18 | 0 | 0.022 | 0.2427 | 0.2159 | 69.92 | 0.1373 | 0 | 0.2812 | 0.0193 | 0 | 0.0038 | 80.7923 |  |  | 80.7923
R10 | R10_FeO_vein_unpolished_8micron | 2.1161 | 3.99 | 0 | 0.0095 | 0.086 | 0.1807 | 72.67 | 0.0269 | 0.0404 | 0.0571 | 0.0094 | 0 | 0.0198 | 79.2059 |  |  | 79.2059
R10 | R10_FeO_vein_unpolished_8micron | 1.9433 | 3.83 | 0 | 0.0128 | 0.0772 | 0.1462 | 73.78 | 0.0349 | 0.0045 | 0.039 | 0.0004 | 0 | 0.0089 | 79.8773 |  |  | 79.8773
R10 | R10_FeO_vein_unpolished_8micron | 2.1283 | 5.45 | 0 | 0.0295 | 0.1484 | 0.1614 | 71.39 | 0.2226 | 0.0416 | 0.43 | 0 | 0 | 0.0123 | 80.0142 |  |  | 80.0142
R10 | R10_FeO_vein_unpolished_6micron | 3.16 | 4.83 | 0 | 0.0755 | 0.1383 | 0.2231 | 70.91 | 0.035 | 0.0212 | 0.1118 | 0 | 0 | 0.0205 | 79.5255 |  |  | 79.5255
R10 | R10_FeO_vein_unpolished_6micron | 1.8478 | 4.87 | 0 | 0.0089 | 0.1766 | 0.2155 | 72.6 | 0.1972 | 0.0157 | 0.3079 | 0.0376 | 0 | 0.0002 | 80.2774 |  |  | 80.2774
R10 | R10_FeO_vein_unpolished_6micron | 1.6376 | 5.9 | 0 | 0.0402 | 0.0526 | 0.0636 | 71.26 | 0.1834 | 0.0381 | 0.6615 | 0 | 0 | 0.0103 | 79.8474 |  |  | 79.8474
R10 | R10_FeO_vein_unpolished_pseudoAfterMica | 10.72 | 11.82 | 0 | 0.4153 | 0.0653 | 0.1325 | 57.87 | 0.1451 | 0.0516 | 0.3814 | 0.0006 | 0 | 0.0046 | 81.6065 |  |  | 81.6065
R10 | R10_FeO_vein_unpolished_6micron | 3.82 | 6.41 | 0 | 0.5059 | 0.0719 | 0.2205 | 69 | 0.127 | 0.0765 | 0.4274 | 0 | 0 | 0.0029 | 80.6621 |  |  | 80.6621
R10 | R10_FeO_MicaVein1 | 45.11 | 30.59 | 0 | 9.66 | 0 | 0.3945 | 2.21 | 0 | 0.7434 | 0.9571 | 0 | 0 | 0.0059 | 89.671 |  |  | 89.671
R10 | R10_FeO_MicaVein2 | 44.6 | 30.54 | 0 | 9.96 | 0.0048 | 0.4601 | 1.63 | 0.0007 | 0.7338 | 0.8697 | 0 | 0 | 0 | 88.7991 |  |  | 88.7991
R10 | R10_FeO_MicaVein3 | 38.48 | 27.54 | 0 | 7.91 | 0.0337 | 0.3031 | 6.95 | 0.0034 | 0.3553 | 1.2092 | 0 | 0 | 0.0305 | 82.8153 |  | 0.0068625 | 82.8084375
R10 | R10_FeO_MicaVein5 | 44.93 | 30.85 | 0 | 9.68 | 0.0062 | 0.4328 | 1.89 | 0.0144 | 0.9849 | 0.9951 | 0 | 0 | 0 | 89.7835 |  |  | 89.7835
R17 | R17_Plag1 | 53.96 | 25.75 | 0 | 0.3325 | 10.86 | 0.1011 | 0.9063 | 0 | 4.86 | 0.208 | 0.2273 | 0 | 0 | 97.2053 |  |  | 97.2053
R17 | R17_Plag2 | 51.35 | 26.58 | 0 | 0.2359 | 12.32 | 0.0928 | 0.9449 | 0.0097 | 3.97 | 0.3714 | 0.2332 | 0 | 0.0037 | 96.1116 |  |  | 96.1116
R17 | R17_Plag3 | 55.52 | 24.84 | 0 | 0.3967 | 9.82 | 0.1459 | 0.6807 | 0.0137 | 5.53 | 0.0955 | 0.2783 | 0 | 0.0055 | 97.3263 |  |  | 97.3263
R17 | R17_Plag4 | 52.23 | 26.99 | 0 | 0.2209 | 12.35 | 0.0813 | 0.6756 | 0.0097 | 4.22 | 0.1559 | 0.2454 | 0 | 0 | 97.1788 |  |  | 97.1788
R17 | R17_PhylloAfterOpx | 47.94 | 7.29 | 0 | 0.6795 | 1.1211 | 0.1654 | 12.6 | 0.0515 | 0.0978 | 8.84 | 0.1208 | 0 | 0.0166 | 78.9228 |  |  | 78.9228
R17 | R17_PhylloAfterOpx | 45.96 | 6.8 | 0 | 0.3582 | 0.9026 | 0.1515 | 11.61 | 0.0156 | 0.0494 | 8.93 | 0.123 | 0 | 0.0491 | 74.9495 |  | 0.0110475 | 74.9384525
R17 | R17_PhylloAfterOpx | 49.25 | 7.33 | 0 | 0.7783 | 0.6551 | 0.1697 | 13.23 | 0.0014 | 0.1165 | 8.1 | 0.1106 | 0 | 0.0067 | 79.7484 |  |  | 79.7484
R17 | R17_PhylloAfterOpx | 49.3 | 5.5 | 0 | 0.6509 | 2.27 | 0.2239 | 13.53 | 0.0122 | 0.1398 | 5.75 | 0.175 | 0 | 0.0096 | 77.5615 |  |  | 77.5615
standard | test_orthoclase (Geo MK II) | 65.62 | 18.43 | 0 | 14.55 | 0 | 0 | 0.038 | 0 | 1.36 | 0.0012 | 0 | 0 | 0 | 99.9993 |  |  | 99.9993
standard | test_biotite (Astimex) | 37.58 | 14.68 | 0 | 9.6 | 0.0189 | 1.6187 | 12.33 | 0.1041 | 0.1019 | 18.31 | 0 | 0 | 0.0147 | 94.3584 |  |  | 94.3584

## A3.5-EPMA-scale-analyses
# part of: Wilke, F. D. H.; Ntihabose, L.; Karangwa, E.; Stammeier, J.; Zimmer, M.; Strauch,B.; Niedermann, S.; Regenspurg, S. (2026): Survey of critical raw materials in Rwanda East African Rift geothermal areas. GFZ Data Services. https://doi.org/10.5880/GFZ.DMJQ.2026.002
# licence: Creative Commons Attribution 4.0 International (CC BY 4.0); https://creativecommons.org/licenses/by/4.0/
Table-A3.4 Microprobe (EPMA) analyses of scales
| detection limit of element (1𝛔) | 0.02 | 0.01 | 0.06 | 0.01 | 0.01 | 0.01 | 0.01 | 0.01 | 0.01 | 0.01 | 0.02 | 0.01 | 0.01
Sample ID | unit | wt. % | wt. % | wt. % | wt. % | wt. % | wt. % | wt. % | wt. % | wt. % | wt. % | wt. % | wt. % | wt. % | wt. %
| name | SiO2 | Al2O3 | F | K2O | CaO | TiO2 | FeO | MnO | Na2O | MgO | SrO | GeO2 | Cl | Total
R17 | R17_scale_Oxides1 | 8.06 | 0.7887 | 0 | 0.0353 | 16.15 | 0.0211 | 45.91 | 0.9318 | 0.0665 | 2.92 | 0.1656 | 0 | 0 | 75.0491
R17 | R17_scale_Oxides2 | 17.22 | 1.7808 | 0 | 0.2731 | 15.05 | 0 | 41.34 | 0.521 | 0.0678 | 2.2 | 0.1394 | 0 | 0.0123 | 78.6044
R17 | R17_scale_Oxides3 | 14.57 | 1.7563 | 0 | 0.119 | 15.98 | 0.0129 | 41.44 | 0.4469 | 0.0653 | 1.67 | 0.1244 | 0 | 0.0106 | 76.1954
R17 | R17_scale_Oxides4 | 8.83 | 0.8332 | 0 | 0.0521 | 10.1 | 0.0393 | 52.69 | 2.57 | 0.0582 | 4.27 | 0.0983 | 0 | 0.0114 | 79.5525
R17 | R17_scale_Oxides5 | 10.47 | 0.6599 | 0 | 0.0902 | 11.23 | 0.0244 | 52.17 | 2.7 | 0.0205 | 1.2409 | 0.1613 | 0 | 0 | 78.7673
R17 | R17_scale_Oxides6 | 20.55 | 2.32 | 0 | 0.2847 | 10.14 | 0.012 | 45.27 | 0.4791 | 0.0712 | 1.72 | 0.1288 | 0 | 0.0121 | 80.988
R17 | R17_scale_Oxides7core | 15.89 | 0.8632 | 0 | 0.0687 | 5.3 | 0.0274 | 57.94 | 1.49 | 0.06 | 1.5651 | 0.1356 | 0 | 0.0091 | 83.3492
R17 | R17_scale_Oxides7mantle | 16.48 | 1.97 | 0 | 0.1067 | 5.54 | 0.032 | 57.15 | 0.9579 | 0.0962 | 1.7 | 0.1182 | 0 | 0.0057 | 84.1568
R17 | R17_scale_Oxides7mantle | 19.79 | 1.4329 | 0 | 0.0931 | 4.36 | 0.0595 | 56.83 | 0.5695 | 0.0926 | 0.92 | 0.1302 | 0 | 0 | 84.2779
R17 | R17_scale_Oxides7rim | 13.68 | 0.8523 | 0 | 0.1113 | 3.54 | 0.1383 | 58.61 | 8.39 | 0.0232 | 0.8309 | 0.1084 | 0 | 0.002 | 86.2865
R17 | R17_scale_Oxides8centre | 1.4729 | 1.3935 | 0 | 0.0005 | 1.3115 | 31.08 | 60.86 | 0.7339 | 0.0258 | 0.4332 | 0.0054 | 0.0027 | 0.0173 | 97.3368
R17 | R17_scale_Oxides9 | 15.22 | 0.789 | 0 | 0.0583 | 4.35 | 0.029 | 60.75 | 1.82 | 0.0544 | 1.1603 | 0.1192 | 0 | 0.0043 | 84.3546
R17 | R17_scale_Oxides10 | 10.71 | 0.2771 | 0 | 0.1629 | 15.59 | 0 | 44.12 | 0.9389 | 0.0478 | 2.27 | 0.0746 | 0 | 0 | 74.1914
R17 | R17_scale_Oxides11 | 15.03 | 1.7106 | 0 | 0.156 | 12.22 | 0.0125 | 44.02 | 0.6579 | 0.0307 | 1.6355 | 0.1026 | 0 | 0.0086 | 75.5844
R17 | R17_scale_Oxides12 | 14.56 | 0.7856 | 0 | 0.0687 | 7.42 | 0.0196 | 55.26 | 1.0526 | 0.0534 | 1.1839 | 0.1275 | 0 | 0.0109 | 80.5423
R17 | R17_scale_Oxides13 | 12.69 | 0.2595 | 0 | 0.2637 | 12.1 | 0 | 47.52 | 3.13 | 0.0342 | 1.5169 | 0.0878 | 0 | 0 | 77.6021
R17 | R17_scale_Oxides14 | 12.48 | 0.9829 | 0 | 0.044 | 5.17 | 0.0564 | 61.7 | 0.8233 | 0.045 | 0.9621 | 0.1277 | 0.0072 | 0.0201 | 82.4188
R17 | R17_scale_Oxides15 | 9.14 | 0.1929 | 0 | 0.028 | 0.4124 | 0.0164 | 74.26 | 0.1253 | 0.0278 | 0.4676 | 0.0592 | 0 | 0 | 84.7297
R17 | R17_scale_Oxides16 | 17.08 | 0.0142 | 0 | 0.2973 | 0.5617 | 0 | 69.74 | 0.0899 | 0.0458 | 0.6028 | 0.0463 | 0 | 0 | 88.4781
R17 | R17_scale_Oxides17 | 58.97 | 21.75 | 0 | 7.32 | 2.6 | 0.3397 | 2.85 | 0.0446 | 3.25 | 0.3092 | 0.0158 | 0 | 0.0025 | 97.4519
R17 | R17_scale_RiAroundSample Line 001 | 0.1272 | 0.0174 | 0 | 0.0089 | 55.93 | 0 | 0.4395 | 0.0027 | 0.2048 | 0.2192 | 1.1554 | 0.0205 | 0.0062 | 58.1318
R17 | R17_scale_RiAroundSample Line 002 | 0.099 | 0 | 0 | 0.0094 | 55.69 | 0 | 0.6972 | 0.0241 | 0.1419 | 0.1355 | 1.0659 | 0.011 | 0 | 57.8741
R17 | R17_scale_RiAroundSample Line 003 | 0.0908 | 0.0038 | 0 | 0.0012 | 55.69 | 0.0075 | 0.7305 | 0.0014 | 0.0908 | 0.0829 | 1.0545 | 0 | 0 | 57.7534
R17 | R17_scale_RiAroundSample Line 004 | 0.2878 | 0 | 0 | 0.0046 | 52.87 | 0.0089 | 2.52 | 0.0007 | 0.1425 | 0.132 | 1.0749 | 0 | 0 | 57.0415
R17 | R17_scale_RiAroundSample Line 005 | 0.6514 | 0.0946 | 0 | 0.0024 | 52.86 | 0 | 2.8 | 0 | 0.0884 | 0.0839 | 0.9917 | 0 | 0.0054 | 57.5779
R17 | R17_scale_RiAroundSample Line 006 | 2.35 | 0.2031 | 0 | 0.0241 | 44.7 | 0.0224 | 12.13 | 0.0289 | 0.0576 | 0.1695 | 0.9016 | 0 | 0.0006 | 60.5878
R17 | R17_scale_RiAroundSample Line 007 | 0.0066 | 0.0611 | 0 | 0.0066 | 56.24 | 0 | 0.2264 | 0.0124 | 0.0669 | 0.0571 | 1.0789 | 0 | 0 | 57.756
R17 | R17_scale_RiAroundSample Line 008 | 0.0021 | 0.0331 | 0.0521 | 0.0023 | 56.52 | 0.019 | 0.1292 | 0.0144 | 0.0558 | 0.0428 | 1.0279 | 0 | 0.0035 | 57.9023
CO2 must be calculated because sample coating is with carbon

## A4-hydrochemical-analysis
# part of: Wilke, F. D. H.; Ntihabose, L.; Karangwa, E.; Stammeier, J.; Zimmer, M.; Strauch,B.; Niedermann, S.; Regenspurg, S. (2026): Survey of critical raw materials in Rwanda East African Rift geothermal areas. GFZ Data Services. https://doi.org/10.5880/GFZ.DMJQ.2026.002
# licence: Creative Commons Attribution 4.0 International (CC BY 4.0); https://creativecommons.org/licenses/by/4.0/
Table-A4: Results of hydrochemical analysis
Sample ID | Location Name | Temperature | Notes | Filtration | Ca | Fe | K | Mg | Mn | Na | Si | Al | B | Ba | Sr | Li | Cd | Ba | Tl | Pb | Th | U | Be | Sc | Cr | Co | Ni | Cu | Zn | Ga | Rb | Sr | Zr | Nb | Mo | Sb | Cs | V | Ge | As | Y | La | Ce | Pr | Nd | Sm | Eu | Gd | Tb | Dy | Ho | Er | Tm | Yb | Lu | REY | Br | Cl | F | SO4 | NO2 | NO3
|  | °C |  | in field [µm] | mg/kg | mg/kg | mg/kg | mg/kg | mg/kg | mg/kg | mg/kg | mg/kg | mg/kg | mg/kg | mg/kg | µg/l | µg/l | µg/l | µg/l | µg/l | µg/l | µg/l | µg/l | µg/l | µg/l | µg/l | µg/l | µg/l | µg/l | µg/l | µg/l | µg/l | µg/l | µg/l | µg/l | µg/l | µg/l | µg/l | µg/l | µg/l | µg/l | µg/l | µg/l | µg/l | µg/l | µg/l | µg/l | µg/l | µg/l | µg/l | µg/l | µg/l | µg/l | µg/l | µg/l | µg/l | mg/l | mg/l | mg/l | mg/l | mg/l | mg/l
R1* | Cyabaraika | 18.5 | bubbling spring | 0.2 | 127 | na | 174 | 225 | 0.34 | 176 | 36 | 0.08 | < 0.1 | 0.16 | 2.6 | 47.95975 | <0.1 | 165.8371 | 0.12975 | <0.1 | <0.1 | 3.2461 | 0.1196 | 0.057 | <0.1 | 3.958 | 7.9408 | 0.3472 | 16.07745 | 0.045 | 54.5544 | 2642.46135 | <0.1 | <0.1 | 0.0628 | <0.1 | <0.1 | <0.1 | 0.0524 | <0.1 | 0.0645 | 0.148 | 0.2165 | – | 0.1 | – | – | – | – | – | – | – | – | – | – | 0.529 | <0,2 | 16.7286 | 1.9986 | 39.0906 | 1.9986 | <0,1
R2* | Cyabaraika | 18.3 | bubbling spring 2 | 0.2 | 108 | na | 155 | 198 | 0.26 | 153 | 34 | < 0.01 | < 0.1 | 0.1 | 2.1 | 42.29095 | <0.1 | 104.62675 | 0.0684 | <0.1 | <0.1 | 4.53255 | <0.1 | <0.1 | <0.1 | 2.9861 | 6.01065 | 0.0756 | 7.7606 | <0.1 | 51.9057 | 2218.56205 | 0.2395 | 0.1672 | 8.0732 | <0.1 | <0.1 | <0.1 | 0.0448 | <0.1 | – | – | – | – | – | – | – | – | – | – | – | – | – | – | – | 0 | <0,2 | 14.9905 | 2.09015 | 36.07505 | 2.09015 | <0,1
R3* | Rubindi | 18.5 | bubbling spring 2 | 0.45 | 34 | na | 125 | 164 | 0.3 | 127 | 52 | < 0.01 | < 0.1 | 0.04 | 0.95 | 57.90165 | 0.05145 | 38.07415 | 0.0749 | <0.1 | <0.1 | 1.239 | <0.1 | <0.1 | <0.1 | 5.9239 | 7.17185 | 0.11895 | 7.713 | 0.0676 | 79.23095 | 977.93185 | <0.1 | 0.09465 | 12.97165 | <0.1 | 0.2869 | <0.1 | 0.037 | 0.6164 | – | – | – | – | – | – | – | – | – | – | – | – | – | – | – | 0 | <0,2 | 16.6318 | 1.4958 | 10.52715 | 1.4958 | <0,1
R4 | Iriba | 22 | thermal spring 2 | 0.2 | 87 | < 0.005 | 21 | 27 | 0.18 | 463 | 29 | < 0.01 | 0.13 | 0.15 | 1.6 | 575.80835 | <0.1 | 145.4342 | 0.04705 | <0.1 | <0.1 | 0.4713 | 9.69905 | <0.1 | <0.1 | 0.10285 | 0.1477 | 0.16885 | 40.8191 | <0.1 | 204.51855 | 1652.3724 | <0.1 | 0.0158 | 0.0669 | 0.0774 | 17.7633 | <0.1 | 3.6533 | 0.1297 | – | – | – | – | – | – | – | – | – | – | – | – | – | – | – | 0 | 0.80745 | 365.674 | 5.1545 | 67.9098 | <0,01 | <0,1
R5 | Iriba | 20.1 | cold spring | 0.2 | 29 | 1.1 | 11 | 9.9 | 0.2 | 102 | 26 | 0.02 | < 0.1 | 0.13 | 0.42 | 66.68305 | <0.1 | 139.4848 | <0.1 | 0.0297 | <0.1 | 0.7061 | 2.8324 | <0.1 | <0.1 | 0.14745 | 0.1959 | 0.23265 | 15.47085 | <0.1 | 64.9356 | 422.8682 | <0.1 | 0.0205 | 0.3693 | 0.0986 | 9.9265 | 0.0781 | 1.31125 | 6.6629 | – | – | – | – | – | – | – | – | – | – | – | – | – | – | – | 0 | <0,2 | 32.5553 | 5.2279 | 30.68825 | 5.2279 | <0,1
R6 | Karago | 40.6 | thermal spring 1 | 0.45 | 24 | 22 | 16 | 4 | 0.65 | 245 | 60 | 19 | < 0.1 | 0.69 | 0.55 | 389.27225 | 0.3643 | 646.17825 | 2.6953 | 23.95005 | 1.74505 | 1124.9149 | 15.59455 | 3.6251 | 29.74085 | 11.36675 | 16.0321 | 21.9934 | 62.4643 | 7.32695 | 173.60805 | 542.48695 | 9.83825 | 0.5652 | 0.1775 | 0.07505 | 24.06355 | 92.78975 | 3.56765 | 1.3668 | 12.087 | 47.219 | 93.234 | 9.25 | 31.6475 | 4.916 | 1.2865 | 3.684 | 0.49 | 2.6485 | 0.4675 | 1.27 | 0.168 | 1.043 | 0.1485 | 209.5595 | <0,2 | 76.5063 | 0.06555 | 85.2495 | 0.06555 | <0,1
R7 | Gisenyi | 70.7 | thermal 1 | 0.2 | 37 | 0.19 | 40 | 12 | 0.08 | 486 | 28 | 0.07 | 0.55 | 0.32 | 0.71 | 454.87415 | <0.1 | 330.535 | 0.4148 | 0.10575 | <0.1 | 0.5859 | 9.5884 | 0.0532 | 0.1179 | 0.19195 | 0.13675 | 0.89665 | 14.36165 | 0.1099 | 344.48005 | 769.3599 | <0.1 | 0.0449 | 0.39255 | 0.2043 | 51.90955 | 0.4119 | 22.73095 | 0.75375 | 0.118 | 0.0815 | 0.124 | – | – | – | – | – | – | – | – | – | – | – | – | 0.3235 | 0.66695 | 228.126 | 6.30745 | 55.2811 | 117.216725 | 0.1263
R8 | Gisenyi | 69.5 | thermal 2 | 0.2 | 35 | 0.77 | 42 | 12 | 0.05 | 493 | 29 | 0.6 | 0.56 | 0.33 | 0.72 | 448.27535 | <0.1 | 335.3961 | 0.42655 | 0.37445 | <0.1 | 0.3119 | 9.8843 | 0.20075 | 0.77265 | 0.3436 | 0.6095 | 0.85355 | 16.78295 | 0.25585 | 344.9861 | 752.2509 | 0.1361 | 0.1614 | 0.2267 | 0.09105 | 52.69565 | 1.4469 | 22.26135 | 0.7215 | 0.3135 | 0.2315 | 0.501 | – | 0.2145 | – | – | – | – | – | – | – | – | – | – | 1.2605 | 0.6756 | 238.3662 | 6.417 | 58.4396 | 238.3662 | <0,1
R9 | Gishiji | 24.2 | cold spring | 0.45 | 93 | 0.1 | 28 | 54 | 0.004 | 23 | 32 | 0.13 | < 0.1 | 0.18 | 1.2 | 23.00955 | <0.1 | 183.1628 | 0.1118 | 0.0795 | <0.1 | 735.3264 | 0.0636 | 0.0096 | 1.73715 | 0.09925 | 0.7386 | 0.7531 | 32.65795 | <0.1 | 36.06615 | 1175.50375 | 0.2199 | 0.20255 | 3.81875 | 0.0999 | 1.21945 | 22.7889 | 0.05865 | 4.37725 | 0.085 | 0.21 | 0.399 | – | – | – | – | – | – | – | – | – | – | – | – | 0.694 | <0,2 | 19.47125 | 4.1136 | 45.70615 | 4.1136 | 44.55645
R10 | Josi | 38.5 | thermal spring | 0.2 | 71 | < 0.005 | 53 | 59 | 0.36 | 384 | 29 | < 0.01 | 1 | 0.14 | 1.1 | 955.40895 | <0.1 | 142.86695 | 0.0243 | 0.0015 | <0.1 | 0.82665 | 1.0953 | 0.05055 | 0.0472 | 0.3621 | 0.5217 | 0.2321 | 3.84435 | <0.1 | 273.44815 | 1185.8855 | 0.1465 | 0.35065 | 0.61525 | <0.1 | 114.77105 | 2.73265 | 14.1448 | 2.42115 | – | – | – | – | – | – | – | – | – | – | – | – | – | – | – | 0 | 0.3906 | 149.41575 | 3.885 | 243.21525 | <0,01 | <0,1
R11 | Josi | 42 | thermal spring | 0.45 | 60 | 3.1 | 52 | 55 | 0.19 | 370 | 33 | 0.56 | 0.99 | 0.12 | 0.86 | 913.6279 | <0.1 | 127.5921 | 0.02475 | 0.26725 | 0.25065 | 0.4973 | 2.54625 | 0.2019 | 1.0667 | 0.99255 | 1.26995 | 1.0415 | 13.8247 | 0.1632 | 262.212 | 925.14995 | 0.6446 | 0.2134 | 0.2752 | 0.16855 | 107.259 | 2.7675 | 13.7394 | 2.05285 | 0.325 | 0.5405 | 1.317 | 0.1245 | 0.4815 | 0.0965 | – | – | – | – | – | – | – | – | – | 2.885 | 0.39755 | 155.0795 | 3.83095 | 232.63545 | 79.455225 | <0,1
R12 | Gacaca | 23 | cold spring | 0.45 | 2.3 | 0.04 | 1.3 | 1.7 | 0.71 | 2.2 | 8.5 | 0.29 | < 0.1 | 0.04 | 0.04 | 76.021 | 0.9435 | 429.0395 | 0.6105 | 0.706 | 0.0545 | 1.016 | 2.9455 | 0.091 | 1.9035 | 298.271 | 83.958 | 24.3135 | 293.3 | <0.1 | 43.4065 | 357.6985 | <0.1 | 0.0955 | 0.083 | 0.615 | 1.792 | 0.451 | 0.227 | <0.1 | 1.904 | 3.043 | 2.7805 | 1.0365 | 4.38 | 0.7355 | 0.1355 | 0.5925 | 0.071 | 0.41 | 0.07 | 0.196 | – | 0.177 | – | 15.5315 | <0,2 | 3.1221 | 0.1889 | 10.66455 | 1.6555 | 2.55085
R13 | Mpatsi | 30 | thermal spring | 0.2 | 143 | 1.6 | 24 | 17 | 0.14 | 214 | 43 | 0.39 | 0.31 | 0.26 | 1.5 | 283.9721 | <0.1 | 295.1329 | 0.0878 | 0.34255 | 0.569 | 0.27765 | 8.458 | 0.09385 | 0.36245 | 0.16265 | 0.395 | 0.58525 | 31.51285 | 0.0759 | 167.75685 | 1616.39155 | 0.5914 | 0.055 | <0.1 | 0.1192 | 33.13315 | 0.4922 | 8.12455 | <0.1 | 0.627 | 0.475 | 1.064 | 0.1035 | 0.439 | 0.101 | – | – | – | 0.065 | – | 0.058 | – | 0.056 | – | 2.9885 | <0,2 | 38.2948 | 2.51525 | 28.09855 | 20.405025 | 0.1408
R14 | Mpatsi | 26.6 | cold spring | 0.45 | 1.9 | 0.02 | 3.8 | 1.1 | 0.03 | 4.6 | 18 | 0.1 | < 0.1 | 0.06 | 0.03 | 2.0923 | <0.1 | 56.7341 | 0.0659 | <0.1 | <0.1 | 0.64575 | 0.8406 | <0.1 | 0.3791 | 1.84245 | 4.91925 | 0.57675 | 19.53565 | <0.1 | 4.5054 | 24.5523 | <0.1 | <0.1 | <0.1 | 0.06175 | <0.1 | 0.0516 | 0.03345 | <0.1 | 0.541 | 0.242 | 0.097 | 0.084 | 0.348 | 0.072 | – | – | – | – | – | – | – | – | – | 1.384 | <0,2 | 1.42105 | 0.27585 | 6.63915 | 0.84845 | 8.17815
R15 | Nyamasheke | 25.1 | cold spring 1 | 0.45 | 5.7 | 0.23 | < 1 | 4.1 | 0.07 | 6 | 16 | 0.16 | < 0.1 | 0.06 | 0.06 | 2.01945 | 0.10445 | 59.4364 | <0.1 | <0.1 | <0.1 | <0.1 | 0.0983 | 0.0475 | 2.0197 | 3.55165 | 6.7557 | 0.51155 | 9.4747 | <0.1 | 1.1388 | 52.182 | <0.1 | <0.1 | <0.1 | <0.1 | <0.1 | 0.7523 | 0.014 | <0.1 | 0.121 | 0.215 | 0.5005 | 0.056 | 0.24 | – | – | – | – | – | – | – | – | – | – | 1.1325 | <0,2 | 11.8317 | 0.09415 | 2.70465 | 5.962925 | 24.50485
R16 | Nyamasheke | 25.3 | cold spring 2 | 0.2 | 4.8 | 0.005 | 2 | 3 | 0.02 | 5.2 | 20 | 0.04 | < 0.1 | 0.09 | 0.05 | 4.15125 | 0.0553 | 84.9552 | <0.1 | <0.1 | <0.1 | <0.1 | 0.2848 | <0.1 | 0.8192 | 5.412 | 11.1903 | 1.90675 | 19.595 | <0.1 | 2.6811 | 47.93295 | <0.1 | <0.1 | <0.1 | 0.0684 | <0.1 | 0.13015 | 0.37475 | <0.1 | 0.3375 | 0.204 | 0.752 | 0.066 | 0.302 | – | – | – | – | – | – | – | – | – | – | 1.6615 | <0,2 | 2.8364 | 0.19295 | 12.9883 | 1.514675 | 11.6381
R17 | Ruhwa | 66 | thermal spring | 0.2 | 67 | 0.31 | 70 | 58 | 0.02 | 385 | 23 | < 0.01 | 0.69 | 2.1 | 1.4 | 860.5501 | <0.1 | 3166.96695 | 0.35805 | <0.1 | <0.1 | <0.1 | 6.5776 | 0.05645 | 0.0674 | <0.1 | 0.0596 | 0.19305 | 17.9048 | <0.1 | 522.77795 | 1555.26695 | <0.1 | <0.1 | <0.1 | 0.06285 | 68.64925 | 0.23735 | 14.0598 | <0.1 | 0.084 | – | – | – | – | – | – | – | – | – | – | – | – | – | – | 0.084 | 0.2593 | 83.44045 | 2.8126 | 6.65565 | 43.126525 | 0.10855
R18 | Bize | 41.7 | thermal spring 2 | 0.45 | 79 | 0.82 | 111 | 80 | 0.07 | 346 | 25 | < 0.01 | 2 | 0.19 | 1.5 | 1341.7929 | <0.1 | 196.2856 | 1.8934 | <0.1 | <0.1 | <0.1 | 14.94135 | <0.1 | 0.0684 | 0.0902 | 0.1827 | 0.27995 | 16.38915 | <0.1 | 694.95315 | 1571.94615 | <0.1 | <0.1 | <0.1 | 0.26635 | 94.1834 | 0.0363 | 14.73395 | 8.72965 | – | – | – | – | – | – | – | – | – | – | – | – | – | – | – | 0 | 0.4801 | 159.85365 | 2.8361 | 104.7638 | 81.344875 | 0.8954
R19 | Bize | 43 | thermal spring | 0.45 | 81 | 0.42 | 111 | 79 | 0.04 | 350 | 25 | < 0.01 | 2 | 0.19 | 1.6 | 1307.9107 | <0.1 | 190.91 | 2.4451 | <0.1 | <0.1 | <0.1 | 12.36855 | <0.1 | 0.061 | <0.1 | 0.07165 | 0.3722 | 13.20525 | <0.1 | 704.3787 | 1747.93715 | <0.1 | <0.1 | <0.1 | 0.19015 | 96.40575 | 0.7642 | 14.9232 | 4.64975 | – | – | – | – | – | – | – | – | – | – | – | – | – | – | – | 0 | 0.4797 | 156.0512 | 2.74235 | 105.89085 | 79.396775 | 0.86535
R20 | Kizura | 25.6 | coldspring | 0.2 | 14 | 0.09 | 3.4 | 5.9 | 0.002 | 12 | 53 | 0.12 | < 0.1 | < 0.01 | 0.07 | 4.98585 | <0.1 | 2.94755 | <0.1 | <0.1 | <0.1 | <0.1 | 0.245 | 0.06535 | 6.3916 | 0.075 | 1.02835 | 0.8528 | 38.82055 | <0.1 | 7.10465 | 72.73395 | <0.1 | <0.1 | <0.1 | 0.13155 | 0.7174 | 5.71135 | 0.0968 | <0.1 | 0.1205 | – | 0.133 | – | – | – | – | – | – | – | – | – | – | – | – | 0.2535 | <0,2 | 1.93165 | 0.36205 | 8.99905 | 1.14685 | 11.4023
R21 | Mpinga ? | 25.8 | cold spring | 0.45 | 11 | 0.05 | 2.3 | 4.2 | 0.007 | 9.8 | 47 | 0.06 | < 0.1 | 0.05 | 0.08 | 1.5527 | <0.1 | 44.7833 | <0.1 | <0.1 | <0.1 | <0.1 | <0.1 | 0.0174 | 8.47525 | 0.1321 | 0.8029 | 0.50535 | 24.49365 | <0.1 | 3.55025 | 76.9301 | <0.1 | <0.1 | <0.1 | 0.05775 | <0.1 | 2.43565 | 0.0461 | <0.1 | 0.089 | 0.099 | 0.2165 | – | 0.11 | – | – | – | – | – | – | – | – | – | – | 0.5145 | <0,2 | 1.97645 | 0.2838 | 12.2867 | 1.97645 | 10.9457
R22 | Mashyuza | 51 | thermal spring 2 | 0.45 | 89 | 2.7 | 46 | 53 | 0.31 | 285 | 21 | 0.09 | 1.1 | 0.33 | 0.87 | 995.56805 | <0.1 | 328.3883 | 0.67065 | 0.10605 | 0.0518 | 0.06965 | 29.71015 | 0.24805 | 0.1938 | 3.7291 | 2.0014 | 0.46465 | 25.4794 | <0.1 | 334.78315 | 899.0636 | <0.1 | <0.1 | <0.1 | 0.12055 | 77.2906 | 0.5823 | 12.69605 | 1.7856 | 0.214 | 0.119 | 0.2735 | – | 0.0955 | – | – | – | – | – | – | – | – | – | – | 0.702 | 0.4004 | 131.4191 | 1.78625 | 45.90795 | 131.4191 | 0.1542
R23 | Mashyuza | 43 | thermal spring 1 | 0.45 | 69 | 0.62 | 42 | 48 | 0.27 | 257 | 20 | 0.06 | 1 | 0.28 | 0.7 | 920.94595 | <0.1 | 288.8784 | 0.69085 | 0.2627 | <0.1 | 0.06105 | 19.67155 | <0.1 | 0.4348 | 3.92685 | 2.40035 | 2.57295 | 105.1409 | <0.1 | 299.535 | 722.73475 | <0.1 | <0.1 | 0.0684 | 0.11005 | 71.07725 | 0.60625 | 10.88085 | 1.237 | 0.063 | 0.0745 | 0.1705 | – | – | – | – | – | – | – | – | – | – | – | – | 0.308 | 0.3793 | 116.9087 | 1.7051 | 41.67835 | 59.3069 | 0.1686
R24 | Mashyuza | 29 | fresh water spring | 0.45 | 4 | 0.06 | 1.4 | 1.9 | 0.007 | 3.4 | 12 | 0.06 | < 0.1 | 0.05 | 0.03 | 5.9869 | <0.1 | 46.04325 | <0.1 | 0.13595 | <0.1 | <0.1 | 0.724 | <0.1 | 0.4778 | 0.22065 | 2.40305 | 2.0797 | 112.53135 | <0.1 | 2.3396 | 30.63635 | <0.1 | <0.1 | <0.1 | 0.1584 | 0.1933 | 0.25765 | 0.06255 | 0.0653 | 0.236 | 0.1535 | 0.2375 | 0.059 | 0.225 | 0.079 | – | 0.06 | – | – | – | – | – | – | – | 1.05 | <0,2 | 3.33655 | 0.2678 | 4.88355 | 1.802175 | 20.93915
R25 | Kankuba | 24.2 | water from spring | 0.45 | 6.3 | 0.17 | 3.3 | 5.8 | 0.006 | 4 | 17 | 0.15 | < 0.1 | 0.1 | 0.04 | 14.83275 | <0.1 | 97.9834 | 0.1313 | 0.26295 | <0.1 | 0.056 | 0.1748 | 0.07265 | 1.6807 | 0.12325 | 2.7484 | 6.93635 | 52.88755 | <0.1 | 2.28345 | 40.39195 | <0.1 | <0.1 | 0.1958 | 0.1875 | 0.1255 | 0.44785 | 0.0284 | 0.23675 | 0.2835 | 0.3075 | 0.634 | 0.1215 | 0.459 | 0.108 | – | 0.091 | – | – | – | – | – | – | – | 2.0045 | <0,2 | 4.5196 | 0.29915 | 13.43625 | 2.409375 | 13.5249
*precipitation occurred, pH neutral
– : not determined
Average | SPS-SW2 |  | reference material, batch 143 | [13 empty] | 2.8 | 286 | 2.4 | 25.1 | 2.4 | 2.5 |  | 2 | 8.7 | 8.9 | 57.1 | 93 | 110.6 |  | 46.5 | 232 | [8 empty] | 2.6 | 3 | 3.6 | 2.5 | 2.7 | 2.6 | 2.5 | 2.5 | 2.4 | 2.4 | 2.4 | 2.4 | 2.4 | 2.5 | 2.4
SD | SPS-SW2 |  | reference material, batch 143 | [16 empty] | 1.7
n | [19 empty] | 3
Certified | SPS-SW2 |  | reference material, batch 143 | [13 empty] | 2.5 | 250 | 2.5 | 25 | 2.5 | 2.5 |  | 2.5 | 10 | 10 | 50 | 100 | 100 |  | 50 | 250 |  |  |  |  | 10 |  |  |  | 2.5 | 2.5 | 2.5 | 2.5 | 2.5 | 2.5 | 2.5 | 2.5 | 2.5 | 2.5 | 2.5 | 2.5 | 2.5 | 2.5 | 2.5
Recovery | SPS-SW2 |  | reference material, batch 143
[33 empty] | 1.023545 | 1.023545 | 38.85254 | 38.85254 | 1.903592 | 1.903592 | 53.32588 | 53.32588
[33 empty] | 0.0002171847 | 0.0002171847 | 0.08689367 | 0.08689367 | 0.01817846 | 0.01817846 | 0.157844 | 0.157844
[33 empty] | 1 | 1 | 38 | 38 | 2 | 2 | 56 | 56
[33 empty] | 1.023545 | 1.023545 | 1.022435 | 1.022435 | 0.9517959 | 0.9517959 | 0.9522479 | 0.9522479

## A5-gas-geochemistry
# part of: Wilke, F. D. H.; Ntihabose, L.; Karangwa, E.; Stammeier, J.; Zimmer, M.; Strauch,B.; Niedermann, S.; Regenspurg, S. (2026): Survey of critical raw materials in Rwanda East African Rift geothermal areas. GFZ Data Services. https://doi.org/10.5880/GFZ.DMJQ.2026.002
# licence: Creative Commons Attribution 4.0 International (CC BY 4.0); https://creativecommons.org/licenses/by/4.0/
Table-A5: Results of gas geochemistry
gas |  |  | Ar | CO2 | H2 | O2 | N2 | He | CH4 | total
sample ID/ unit | location | sampling condition | ppmv | vol. % | ppmv | vol. % | vol. % | ppmv | ppmv | vol.%
R1 | Cyabaraika | bubbling spring | 4590 | 60.7 | 60 | 8.1 | 30.7 | 125 | 110 | 99.9885
R2 | Cyabaraika | bubbling spring 2 | 1340 | 94.3 | 100 | 0.387 | 5.1 | 370 | – | 99.968
R3 | Rubindi | bubbling spring 2 | 6770 | 54.4 | 55 | 0.57 | 43.9 | 2815 | 470 | 99.881
R4 | Iriba | thermal spring 2 | 6740 | 42 | 40 | 0.438 | 54.5 | 22540 | 500 | 99.92
R5 | Iriba | thermal spring 2 | 9970 | 6.36 | 10 | 0.48 | 91 | 10200 | 575 | 99.9155
R6 | Karago | thermal spring 1 | 10340 | 25.1 | 60 | 0.785 | 71 | 11260 | 6770 | 99.728
R7 | Gisenyi | thermal 1 | 655 | 98 | 75 | 0.568 | 1.13 | 355 | 1545 | 99.961
R8 | Gisenyi | thermal 2 | 2150 | 80 | 75 | 0.72 | 17.86 | 4155 | 7220 | 99.94
R10 | Josi | thermal spring | 1000 | 86.2 | 490 | 0.72 | 4.06 | 1225 | 87500 | 100.0015
R11 | Josi | thermal spring | 640 | 97 | 105 | 0.77 | 1.62 | 525 | 4360 | 99.953
R13 | Mpatsi | thermal spring | 5970 | 47.7 | 140 | 1.17 | 49.2 | 12000 | 1000 | 99.98
R17 | Ruhwa | thermal spring | 380 | 99 | 90 | 0.6 | 0.25 | 65 | 650 | 99.9685
R19 | Bize | thermal spring | 950 | 95.4 | 90 | 1.44 | 2.95 | 45 | 280 | 99.9265
R23 | Mashyuza | thermal spring 1 | 810 | 96.6 | 105 | 0.89 | 2.36 | 125 | 290 | 99.983
– : not determined

## A6 noble gas analyses
gas | 4He | 20Ne | 40Ar | 84Kr | 132Xe | 3He/4He | 20Ne/22Ne | 21Ne/22Ne | 40Ar/36Ar | 38Ar/36Ar | 128Xe/132Xe | 129Xe/132Xe | 130Xe/132Xe | 131Xe/132Xe | 134Xe/132Xe | 136Xe/132Xe | 4He/20Ne | 4He/40Ar | 20Ne/40Ar | 40Ar/84Kr | 40Ar/132Xe | 84Kr/132Xe | 20Ne/36Ar
sample ID / unit | ppmv | ppmv | vol % | ppmv | ppmv | RA | [11 empty] | 10–3 | 10–3 | 10 3 | 10 3
R1 | 142.8 | 0.289 | 0.0688 | 0.0721 | 0.00505 | 1.791 | 9.873 | 0.02934 | 350.8 | 0.1878 | 0.0724 | 0.982 | 0.155 | 0.787 | 0.39 | 0.326 | 487 | 208 | 0.42 | 9.53 | 136 | 14.3 | 0.147
2𝛔 uncertainty | [5 empty] | ±0.039 | ±0.021 | ±0.00028 | ±2.6 | ±0.0015 | ±0.0057 | ±0.046 | ±0.015 | ±0.043 | ±0.019 | ±0.020 | ±25 | ±15 | ±0.032 | ±0.69 | ±12 | ±1.3 | ±0.011
R2 | 294 | 0.474 | 0.0882 | 0.0866 | 0.00549 | 1.764 | 9.791 | 0.02952 | 349.8 | 0.188 | 0.0705 | 0.977 | 0.1503 | 0.786 | 0.391 | 0.33 | 621 | 334 | 0.537 | 10.18 | 161 | 15.8 | 0.188
2𝛔 uncertainty | [5 empty] | ±0.090 | ±0.071 | ±0.00047 | ±1.8 | ±0.0010 | ±0.0065 | ±0.027 | ±0.0077 | ±0.018 | ±0.011 | ±0.016 | ±45 | ±26 | ±0.043 | ±0.94 | ±15 | ±1.6 | ±0.015
R3 | 2220 | 4.03 | 0.385 | 0.278 | 0.0135 | 1.421 | 9.831 | 0.02922 | 337.8 | 0.1882 | 0.0712 | 0.99 | 0.1516 | 0.794 | 0.3955 | 0.3352 | 552 | 577 | 1.046 | 13.9 | 286 | 20.6 | 0.353
2𝛔 uncertainty | [5 empty] | ±0.043 | ±0.024 | ±0.00041 | ±1.4 | ±0.0009 | ±0.0024 | ±0.017 | ±0.0039 | ±0.014 | ±0.0081 | ±0.0059 | ±40 | ±41 | ±0.075 | ±1.0 | ±21 | ±1.5 | ±0.025
R4 | 18700 | 2.53 | 0.428 | 0.309 | 0.0148 | 0.0855 | 9.727 | 0.03088 | 366.8 | 0.1885 | 0.0694 | 0.986 | 0.15 | 0.777 | 0.396 | 0.337 | 7400 | 4360 | 0.59 | 13.8 | 289 | 20.9 | 0.216
2𝛔 uncertainty | [5 empty] | ±0.0055 | ±0.096 | ±0.00065 | ±2.1 | ±0.0011 | ±0.0061 | ±0.040 | ±0.012 | ±0.024 | ±0.017 | ±0.017 | ±530 | ±340 | ±0.047 | ±1.2 | ±29 | ±2.1 | ±0.017
R5 | 9460 | 9.19 | 0.672 | 0.5 | 0.0225 | 0.1328 | 9.806 | 0.0292 | 308.8 | 0.1882 | 0.0711 | 0.982 | 0.1504 | 0.783 | 0.393 | 0.33 | 1028 | 1410 | 1.37 | 13.4 | 298 | 22.2 | 0.423
2𝛔 uncertainty | [5 empty] | ±0.0084 | ±0.035 | ±0.00034 | ±1.5 | ±0.0010 | ±0.0049 | ±0.020 | ±0.0037 | ±0.017 | ±0.010 | ±0.010 | ±74 | ±110 | ±0.11 | ±1.1 | ±27 | ±2.0 | ±0.034
R6 | 9160 | 5.44 | 0.58 | 0.506 | 0.0259 | 0.0742 | 9.786 | 0.02914 | 309.3 | 0.1881 | 0.0708 | 0.977 | 0.151 | 0.779 | 0.3908 | 0.3329 | 1680 | 1580 | 0.938 | 11.5 | 224 | 19.5 | 0.29
2𝛔 uncertainty | [5 empty] | ±0.0033 | ±0.043 | ±0.00039 | ±1.4 | ±0.0010 | ±0.0028 | ±0.023 | ±0.0036 | ±0.019 | ±0.0073 | ±0.0065 | ±120 | ±120 | ±0.074 | ±1.0 | ±20 | ±1.7 | ±0.023
R7 | 240 | 0.0969 | 0.0316 | 0.0445 | 0.00409 | 0.166 | 9.797 | 0.03011 | 365.1 | 0.1882 | 0.0713 | 0.979 | 0.1507 | 0.784 | 0.3896 | 0.3301 | 2480 | 760 | 0.307 | 7.1 | 77.2 | 10.9 | 0.112
2𝛔 uncertainty | [5 empty] | ±0.015 | ±0.036 | ±0.00059 | ±1.6 | ±0.0010 | ±0.0041 | ±0.015 | ±0.0044 | ±0.011 | ±0.0040 | ±0.0069 | ±190 | ±60 | ±0.025 | ±0.66 | ±7.2 | ±1.1 | ±0.0092
R8 | 2780 | 0.667 | 0.1122 | 0.0986 | 0.00632 | 0.1691 | 9.784 | 0.03022 | 376.9 | 0.1882 | 0.0719 | 0.975 | 0.1505 | 0.781 | 0.388 | 0.3321 | 4160 | 2480 | 0.595 | 11.37 | 177 | 15.6 | 0.224
2𝛔 uncertainty | [5 empty] | ±0.0070 | ±0.062 | ±0.00089 | ±1.6 | ±0.0010 | ±0.0044 | ±0.023 | ±0.0047 | ±0.035 | ±0.010 | ±0.0087 | ±300 | ±180 | ±0.043 | ±0.81 | ±13 | ±1.2 | ±0.016
R10 | 1060 | 0.29 | 0.0524 | 0.0546 | 0.00372 | 0.164 | 9.746 | 0.0298 | 341.2 | 0.1881 | 0.07 | 0.984 | 0.15 | 0.787 | 0.387 | 0.332 | 3660 | 2020 | 0.553 | 9.59 | 141 | 14.7 | 0.189
2𝛔 uncertainty | [5 empty] | ±0.014 | ±0.088 | ±0.0013 | ±2.0 | ±0.0011 | ±0.0057 | ±0.050 | ±0.010 | ±0.029 | ±0.016 | ±0.016 | ±270 | ±160 | ±0.045 | ±0.89 | ±14 | ±1.5 | ±0.015
R11 | 268 | 0.0788 | 0.0152 | 0.018 | 0.00137 | 0.1589 | 9.798 | 0.03063 | 340.6 | 0.1882 | 0.071 | 0.982 | 0.1529 | 0.79 | 0.388 | 0.332 | 3400 | 1770 | 0.519 | 8.43 | 110 | 13.1 | 0.177
2𝛔 uncertainty | [5 empty] | ±0.0090 | ±0.039 | ±0.00080 | ±1.6 | ±0.0010 | ±0.0036 | ±0.025 | ±0.0078 | ±0.024 | ±0.012 | ±0.014 | ±260 | ±140 | ±0.043 | ±0.78 | ±11 | ±1.4 | ±0.015
R13 | 8700 | 3.15 | 0.32 | 0.244 | 0.0117 | 0.1452 | 9.79 | 0.02955 | 327.9 | 0.1881 | 0.0704 | 0.974 | 0.151 | 0.785 | 0.393 | 0.334 | 2770 | 2720 | 0.984 | 13.1 | 273 | 20.8 | 0.323
2𝛔 uncertainty | [5 empty] | ±0.0069 | ±0.043 | ±0.00055 | ±1.5 | ±0.0009 | ±0.0042 | ±0.039 | ±0.010 | ±0.025 | ±0.016 | ±0.012 | ±200 | ±210 | ±0.078 | ±1.1 | ±26 | ±2.0 | ±0.026
R17 | 31.7 | 0.0946 | 0.0138 | 0.0143 | 0.00095 | 1.069 | 9.862 | 0.02915 | 331.5 | 0.1883 | 0.0726 | 0.99 | 0.1522 | 0.792 | 0.394 | 0.337 | 347 | 229 | 0.684 | 9.7 | 146 | 15.1 | 0.227
2𝛔 uncertainty | [5 empty] | ±0.034 | ±0.019 | ±0.00026 | ±1.6 | ±0.0011 | ±0.0063 | ±0.022 | ±0.0080 | ±0.032 | ±0.014 | ±0.010 | ±18 | ±18 | ±0.056 | ±0.90 | ±15 | ±1.7 | ±0.019
R19 | 23 | 3.57 | 0.227 | 0.15 | 0.00639 | 1.231 | 9.876 | 0.0288 | 299.5 | 0.1882 | 0.0715 | 0.985 | 0.1523 | 0.789 | 0.3882 | 0.3307 | 6.45 | 10.14 | 1.57 | 15.1 | 355 | 23.5 | 0.471
2𝛔 uncertainty | [5 empty] | ±0.076 | ±0.041 | ±0.00043 | ±1.3 | ±0.0010 | ±0.0018 | ±0.010 | ±0.0028 | ±0.012 | ±0.0077 | ±0.0064 | ±0.46 | ±0.91 | ±0.14 | ±1.5 | ±37 | ±2.3 | ±0.042
R23 | 83.2 | 0.275 | 0.0396 | 0.0405 | 0.00255 | 1.724 | 9.842 | 0.02918 | 327.2 | 0.188 | 0.0713 | 0.979 | 0.1522 | 0.787 | 0.3902 | 0.331 | 303 | 210 | 0.693 | 9.78 | 156 | 15.9 | 0.227
2𝛔 uncertainty | [5 empty] | ±0.050 | ±0.031 | ±0.00045 | ±1.3 | ±0.0009 | ±0.0031 | ±0.023 | ±0.0066 | ±0.021 | ±0.0090 | ±0.010 | ±22 | ±16 | ±0.055 | ±0.90 | ±15 | ±1.6 | ±0.018
atmosphere | 5.31 | 16.66 | 0.942 | 0.639 | 0.0237 | 1 | 9.8 | 0.029 | 298.56 | 0.1885 | 0.07136 | 0.9832 | 0.1514 | 0.789 | 0.3879 | 0.3293 | 0.319 | 0.563 | 1.77 | 14.74 | 397 | 26.97 | 0.523
air saturated water (25°C) | [16 empty] | 0.274 | 0.16 | 0.572 | 8.22 | 127 | 15.45 | 0.169
Noble gas concentrations have been calculated assuming a total pressure of 1000 mbar in the sampling flasks; 2σ uncertainties are estimated at ~10-20%.